## Arkusz1
Symbol pierwiastka | Liczba atomowa | Promień atomu | Elektroujemość | VEC | Temperatura topnienia
Sr | 38 | 2.152 | 0.95 | 2 | 1050
Y | 39 | 1.802 | 1.22 | 3 | 1795 |  | Sr | Y | Zr | Nb | Wzór chemiczny | Warunki przerwarzania | Struktura krystaliczna | Referencje według [24]
Zr | 40 | 1.603 | 1.33 | 4 | 2127 | V | 52.6 | 16.6 | -3.7 | -1 | Al0.5CoCrCuFeNi | AC | FCC | [17]
Nb | 41 | 1.429 | 1.6 | 5 | 2750 | Cr | 46 | 11 | -12 | -7.2 | AlCoCrCu0.25FeNi | AC | BCC | [24]
Mo | 42 | 1.363 | 2.16 | 6 | 2895 | Mn | 26 | -1.4 | -15.3 | -15.3 | AlCoCrCu0.5FeNi1.5 | AC | BCC+FCC | [2]
Tc | 43 | 1.36 | 1.9 | 7 | 2430 | Fe | 33.4 | -1.1 | -24.6 | -15.7 | Al2CoCrCuFeNi | AC | BCC+FCC | [9]
Ru | 44 | 1.338 | 2.2 | 8 | 2606 | Co | 9.2 | -21.2 | -40.3 | -24.5 | Al0.02CoCrFeMnNi | AC | FCC | [36]
Rh | 45 | 1.345 | 2.28 | 9 | 2236 | Ni | -1 | -30.6 | -48.4 | -29.9 | CoCuFeNi | AC | FCC | [100]
[6 empty] | Cu | -8.7 | -21.8 | -22.6 | 2.6 | Al0.5NbTaTiV | AC | BCC | [109]
[6 empty] | Zn | -19.9 | -30.7 | -29.1 | -1.3 | AlC0.2CoCrFeNi | AC | BCC+IM | [58]
[6 empty] | Ga | -26.3 | -40.1 | -39.7 | -8.3 | CoCuFeNi | AC | FCC | [100]
[6 empty] | Ge | -46.1 | -59.5 | -60.3 | -24 | CoCuFeNiSn0.04 | AC | FCC+IM | [100]
[11 empty] | CoCuFeNiSn0.05 | AC | FCC+IM | [100]
[11 empty] | CoCuFeNiSn0.07 | AC | FCC+IM | [100]
[11 empty] | CoCuFeNiSn0.1 | AC | FCC+IM | [100]
[11 empty] | CoCuFeNiSn0.2 | AC | FCC+IM | [100]
[11 empty] | CoCuFeNiSn0.5 | AC | FCC+IM | [100]