## surowe
Wzór | VEC | δ | Δχ | ΔS | Tm | ΔH | PC | Str | Ref. | Omega
AgAlCoCrCuNi | 8.333333 | 6.273069 | 0.128938 | 14.897512 | 1533.6205 | 1.311111 | AC | 2FCC+B2 | [1] | 17.42578
AlAuCoCrCuNi | 8.333333 | 6.219919 | 0.302802 | 14.897512 | 1550.687167 | -7.088889 | AC | FCC+L10 | [1] | 3.258815
AlCoCrCu0.5Fe | 7 | 5.296508 | 0.117787 | 13.14594 | 1638.029556 | -6.775309 | AC | FCC+B2 | [2] | 3.178222
AlCoCrCuFe | 7.4 | 5.058407 | 0.118423 | 13.381607 | 1609.9886 | -3.552 | MA+SPS | FCC+B2+s | [3] | 6.065381
AlCoCrCuFeMnNi | 7.714286 | 4.627936 | 0.140378 | 16.179192 | 1613.849 | -6.187755 | AC | FCC+2B2 | [4] | 4.219749
Al0.125CoCrCuFeMnNiTiV | 7.430769 | 5.244748 | 0.148826 | 17.684333 | 1797.696662 | -8.878201 | AC | BCC+FCC | [5] | 3.5808
Al0.25CoCrCuFeMnNiTiV | 7.363636 | 5.327653 | 0.148351 | 17.894564 | 1784.600091 | -9.6 | AC | BCC | [5] | 3.326525
Al0.67CoCrCuFeMnNiTiV | 7.152249 | 5.580663 | 0.146847 | 18.215459 | 1743.361754 | -11.70069 | AC | BCC+D022+IM | [5] | 2.714039
AlCoCrCuFeMo0.2Ni | 7.774194 | 4.896489 | 0.139307 | 15.601806 | 1670.474677 | -5.148803 | AC | BCC+FCC | [6] | 5.061841
AlCoCrCuFeMo0.4Ni | 7.71875 | 4.886963 | 0.147659 | 15.910269 | 1708.741094 | -4.839844 | AC | BCC+Unk | [6] | 5.617233
AlCoCrCuFeMo0.6Ni | 7.666667 | 4.877997 | 0.155095 | 16.076077 | 1744.688333 | -4.55831 | AC | BCC+Unk | [6] | 6.153101
AlCoCrCuFeMo0.8Ni | 7.617647 | 4.869543 | 0.161782 | 16.156449 | 1778.521029 | -4.301038 | AC | BCC+Unk | [6] | 6.680849
AlCoCrCuFeMoNi | 7.571429 | 4.861559 | 0.167843 | 16.179192 | 1810.420429 | -4.065306 | AC | BCC+Unk | [6] | 7.20515
Al0.25CoCrCu0.75FeNi | 8.4 | 3.363397 | 0.105733 | 14.316709 | 1747.70915 | -0.88 | AC | FCC | [7] | 28.43346
Al0.3CoCrCu0.5FeNi | 8.208333 | 3.592773 | 0.107128 | 14.26817 | 1759.543104 | -2.980903 | AC+1100C/24h/FC | FCC+L12 | [8] | 8.422099
Al0.3CoCrCuFeNi | 8.471698 | 3.438442 | 0.106625 | 14.432707 | 1721.62583 | -0.086864 | AC | FCC | [9] | 286.0532
Al0.3CoCrCuFeNi | 8.471698 | 3.438442 | 0.106625 | 14.432707 | 1721.62583 | -0.086864 | AC | FCC | [10] | 286.0532
Al0.5CoCrCu0.5FeNi | 8 | 4.121875 | 0.111517 | 14.534236 | 1726.4943 | -4.856 | AC | 2FCC | [2] | 5.167479
Al0.5CoCrCu0.5FeNi | 8 | 4.121875 | 0.111517 | 14.534236 | 1726.4943 | -4.856 | AC | FCC | [7] | 5.167479
Al0.5CoCrCu0.5FeNi2 | 8.333333 | 4.003648 | 0.111542 | 13.936988 | 1726.74525 | -5.355556 | AC | FCC+L12 | [11] | 4.493582
Al0.5CoCrCuFeNi | 8.272727 | 3.946276 | 0.110658 | 14.697982 | 1692.960273 | -1.923967 | AC | FCC | [9] | 12.93323
Al0.5CoCrCuFeNi | 8.272727 | 3.946276 | 0.110658 | 14.697982 | 1692.960273 | -1.923967 | AC | FCC | [12] | 12.93323
Al0.5CoCrCuFeNi | 8.272727 | 3.946276 | 0.110658 | 14.697982 | 1692.960273 | -1.923967 | AC | FCC | [13] | 12.93323
Al0.5CoCrCuFeNi | 8.272727 | 3.946276 | 0.110658 | 14.697982 | 1692.960273 | -1.923967 | AC | 2FCC | [14] | 12.93323
Al0.5CoCrCuFeNi | 8.272727 | 3.946276 | 0.110658 | 14.697982 | 1692.960273 | -1.923967 | AC | FCC | [10] | 12.93323
Al0.5CoCrCuFeNi | 8.272727 | 3.946276 | 0.110658 | 14.697982 | 1692.960273 | -1.923967 | AC | 2FCC | [15] | 12.93323
Al0.5CoCrCuFeNi | 8.272727 | 3.946276 | 0.110658 | 14.697982 | 1692.960273 | -1.923967 | AC | 2FCC | [16] | 12.93323
Al0.5CoCrCuFeNi | 8.272727 | 3.946276 | 0.110658 | 14.697982 | 1692.960273 | -1.923967 | AC | FCC | [17] | 12.93323
Al0.5CoCrCuFeNi | 8.272727 | 3.946276 | 0.110658 | 14.697982 | 1692.960273 | -1.923967 | AC | FCC | [18] | 12.93323
Al0.5CoCrCuFeNi | 8.272727 | 3.946276 | 0.110658 | 14.697982 | 1692.960273 | -1.923967 | AC+FOR(40%) | BCC+2FCC | [18] | 12.93323
Al0.5CoCrCuFeNi | 8.272727 | 3.946276 | 0.110658 | 14.697982 | 1692.960273 | -1.923967 | AC+FOR(40%)+1100C/24/WQ | 2FCC | [18] | 12.93323
Al0.5CoCrCuFeNi | 8.272727 | 3.946276 | 0.110658 | 14.697982 | 1692.960273 | -1.923967 | AC+FOR(40%)+1100C/24/FC | BCC+2FCC | [18] | 12.93323
Al0.5CoCrCuFeNi | 8.272727 | 3.946276 | 0.110658 | 14.697982 | 1692.960273 | -1.923967 | AC+1000C/6h/WQ | 2FCC | [19] | 12.93323
Al0.5CoCrCuFeNi | 8.272727 | 3.946276 | 0.110658 | 14.697982 | 1692.960273 | -1.923967 | AC+1000C/6h+CR(80%)+900C/5h | 2FCC | [19] | 12.93323
Al0.5CoCrCuFeNi | 8.272727 | 3.946276 | 0.110658 | 14.697982 | 1692.960273 | -1.923967 | AC+1000C/6h+CR(80%)+700C/10h | BCC+2FCC | [19] | 12.93323
Al0.5CoCrCuFeNi | 8.272727 | 3.946276 | 0.110658 | 14.697982 | 1692.960273 | -1.923967 | AC+1000C/6h+CR(80%)+600C/10h | BCC+2FCC | [19] | 12.93323
Al0.5CoCrCuFeNi | 8.272727 | 3.946276 | 0.110658 | 14.697982 | 1692.960273 | -1.923967 | AC+1000C/6h+CR(80%)+500C/10h | BCC+FCC | [19] | 12.93323
Al0.5CoCrCuFeNi | 8.272727 | 3.946276 | 0.110658 | 14.697982 | 1692.960273 | -1.923967 | AC+CR(67%) | BCC+2FCC+B2 | [20] | 12.93323
Al0.5CoCrCuFeNi | 8.272727 | 3.946276 | 0.110658 | 14.697982 | 1692.960273 | -1.923967 | AC+CR(67%)+700C/480h | BCC+2FCC+B2+s | [20] | 12.93323
Al0.5CoCrCuFeNi | 8.272727 | 3.946276 | 0.110658 | 14.697982 | 1692.960273 | -1.923967 | AC+CR(67%)+900C/480h | BCC+2FCC+B2 | [20] | 12.93323
Al0.5CoCrCuFeNi | 8.272727 | 3.946276 | 0.110658 | 14.697982 | 1692.960273 | -1.923967 | AC+CR(67%)+1100C/480h | 2FCC+L12 | [20] | 12.93323
Al0.5CoCrCuFeNi | 8.272727 | 3.946276 | 0.110658 | 14.697982 | 1692.960273 | -1.923967 | AC+1000C/6h/WQ+CR(84%) | FCC+L12 | [21] | 12.93323
Al0.5CoCrCuFeNi | 8.272727 | 3.946276 | 0.110658 | 14.697982 | 1692.960273 | -1.923967 | AC | 2FCC | [22] | 12.93323
Al0.5CoCrCuFeNi | 8.272727 | 3.946276 | 0.110658 | 14.697982 | 1692.960273 | -1.923967 | AC+600C/24h | BCC+FCC | [22] | 12.93323
Al0.75CoCrCu0.25FeNi | 7.6 | 4.761015 | 0.117016 | 14.316709 | 1705.27945 | -8.68 | AC | BCC+FCC | [7] | 2.812672
Al0.8CoCrCuFeNi | 8 | 4.551206 | 0.115959 | 14.871545 | 1653.66869 | -4.216409 | AC | BCC+2FCC | [23] | 5.832596
Al0.8CoCrCuFeNi | 8 | 4.551206 | 0.115959 | 14.871545 | 1653.66869 | -4.216409 | AC | BCC+FCC | [9] | 5.832596
Al0.8CoCrCuFeNi | 8 | 4.551206 | 0.115959 | 14.871545 | 1653.66869 | -4.216409 | AC | BCC+FCC | [10] | 5.832596
AlCo0.5CrCu0.5FeNi | 7.4 | 5.23093 | 0.123758 | 14.534236 | 1643.0266 | -8.456 | AC | B2 | [2] | 2.824046
AlCo0.5CrCuFeNi | 7.727273 | 5.00029 | 0.121915 | 14.697982 | 1617.080545 | -5.361983 | AC | BCC+FCC+B2 | [17] | 4.432655
AlCoCr0.5Cu0.5FeNi | 7.7 | 5.327189 | 0.118615 | 14.534236 | 1601.8266 | -8.82 | AC | BCC+FCC+B2 | [2] | 2.639606
AlCoCr0.5CuFeNi | 8 | 5.091839 | 0.117175 | 14.697982 | 1579.626 | -5.864463 | AC | BCC+FCC+B2 | [17] | 3.958984
AlCoCrCu0.25FeNi | 7.380952 | 5.202101 | 0.121366 | 14.336142 | 1668.519619 | -10.195011 | AC | BCC | [24] | 2.346259
AlCoCrCu0.5Fe0.5Ni | 7.5 | 5.306575 | 0.126027 | 14.534236 | 1638.7266 | -9.46 | AC | BCC+FCC | [2] | 2.517721
AlCoCrCu0.5Fe0.5Ni | 7.5 | 5.306575 | 0.126027 | 14.534236 | 1638.7266 | -9.46 | AC | FCC+B2 | [2] | 2.517721
AlCoCrCu0.5FeNi | 7.545455 | 5.088778 | 0.120541 | 14.697982 | 1654.387818 | -8.370248 | AC | BCC+B2 | [17] | 2.905071
AlCoCrCu0.5FeNi | 7.545455 | 5.088778 | 0.120541 | 14.697982 | 1654.387818 | -8.370248 | AC | FCC+B2 | [2] | 2.905071
AlCoCrCu0.5FeNi1.5 | 7.75 | 4.967211 | 0.119826 | 14.534968 | 1660.522167 | -8.644444 | AC | BCC+FCC | [2] | 2.79204
AlCoCrCu0.5FeNi2 | 7.923077 | 4.861973 | 0.119218 | 14.233068 | 1665.712769 | -8.738462 | AC | BCC+FCC | [2] | 2.713086
AlCoCrCu0.5FeNi2.5 | 8.071429 | 4.769922 | 0.118695 | 13.869965 | 1670.161857 | -8.718367 | AC | BCC+L12 | [2] | 2.657044
AlCoCrCu0.5FeNi3 | 8.2 | 4.688682 | 0.118239 | 13.483293 | 1674.017733 | -8.625778 | AC | L12 | [2] | 2.616723
AlCoCrCu0.5Fe1.5Ni | 7.583333 | 4.899891 | 0.11577 | 14.534968 | 1667.438833 | -7.497222 | AC | FCC+B2 | [2] | 3.232687
AlCoCrCu0.5Fe2Ni | 7.615385 | 4.73418 | 0.111575 | 14.233068 | 1678.482 | -6.783432 | AC | FCC+B2 | [2] | 3.521808
AlCoCrCuFe0.5Ni | 7.818182 | 5.072233 | 0.12401 | 14.697982 | 1613.171455 | -6.406612 | AC | BCC+FCC+B2 | [17] | 3.700921
AlCoCrCuFeNi0.5 | 7.636364 | 5.00029 | 0.119734 | 14.697982 | 1620.716909 | -4.733884 | AC | BCC+FCC+B2 | [17] | 5.032077
AlCoCrCuFeNi | 7.833333 | 4.88414 | 0.119082 | 14.897512 | 1629.657167 | -5.488889 | AC | FCC+B2 | [9] | 4.423088
AlCoCrCuFeNi | 7.833333 | 4.88414 | 0.119082 | 14.897512 | 1629.657167 | -5.488889 | AC | BCC+FCC+B2 | [10] | 4.423088
AlCoCrCuFeNi | 7.833333 | 4.88414 | 0.119082 | 14.897512 | 1629.657167 | -5.488889 | AC | BCC+FCC | [14] | 4.423088
AlCoCrCuFeNi | 7.833333 | 4.88414 | 0.119082 | 14.897512 | 1629.657167 | -5.488889 | AC | BCC+FCC | [25] | 4.423088
AlCoCrCuFeNi | 7.833333 | 4.88414 | 0.119082 | 14.897512 | 1629.657167 | -5.488889 | AC | BCC+FCC | [1] | 4.423088
AlCoCrCuFeNi | 7.833333 | 4.88414 | 0.119082 | 14.897512 | 1629.657167 | -5.488889 | AC | BCC+FCC+B2 | [17] | 4.423088
AlCoCrCuFeNi | 7.833333 | 4.88414 | 0.119082 | 14.897512 | 1629.657167 | -5.488889 | AC | BCC+FCC | [4] | 4.423088
AlCoCrCuFeNi | 7.833333 | 4.88414 | 0.119082 | 14.897512 | 1629.657167 | -5.488889 | AC | BCC+FCC | [4] | 4.423088
AlCoCrCuFeNi | 7.833333 | 4.88414 | 0.119082 | 14.897512 | 1629.657167 | -5.488889 | AC | BCC+FCC | [26] | 4.423088
AlCoCrCuFeNi | 7.833333 | 4.88414 | 0.119082 | 14.897512 | 1629.657167 | -5.488889 | AC+500C/5h | BCC+FCC | [26] | 4.423088
AlCoCrCuFeNi | 7.833333 | 4.88414 | 0.119082 | 14.897512 | 1629.657167 | -5.488889 | AC+600C/5h | BCC+FCC | [26] | 4.423088
AlCoCrCuFeNi | 7.833333 | 4.88414 | 0.119082 | 14.897512 | 1629.657167 | -5.488889 | AC+645C/5h | BCC+FCC | [26] | 4.423088
AlCoCrCuFeNi | 7.833333 | 4.88414 | 0.119082 | 14.897512 | 1629.657167 | -5.488889 | AC+700C/5h | BCC+FCC | [26] | 4.423088
AlCoCrCuFeNi | 7.833333 | 4.88414 | 0.119082 | 14.897512 | 1629.657167 | -5.488889 | AC+800C/5h | BCC+FCC | [26] | 4.423088
AlCoCrCuFeNi | 7.833333 | 4.88414 | 0.119082 | 14.897512 | 1629.657167 | -5.488889 | AC+900C/5h | BCC+FCC | [26] | 4.423088
AlCoCrCuFeNi | 7.833333 | 4.88414 | 0.119082 | 14.897512 | 1629.657167 | -5.488889 | AC+1000C/5h | BCC+FCC | [26] | 4.423088
AlCoCrCuFeNi | 7.833333 | 4.88414 | 0.119082 | 14.897512 | 1629.657167 | -5.488889 | AC | BCC+FCC | [6] | 4.423088
AlCoCrCuFeNi | 7.833333 | 4.88414 | 0.119082 | 14.897512 | 1629.657167 | -5.488889 | AC | FCC+B2 | [27] | 4.423088
AlCoCrCuFeNi | 7.833333 | 4.88414 | 0.119082 | 14.897512 | 1629.657167 | -5.488889 | AC+1000C/2h | 2FCC+B2 | [27] | 4.423088
AlCoCrCuFeNi | 7.833333 | 4.88414 | 0.119082 | 14.897512 | 1629.657167 | -5.488889 | SQ | B2 | [28] | 4.423088
AlCoCrCuFeNi | 7.833333 | 4.88414 | 0.119082 | 14.897512 | 1629.657167 | -5.488889 | AC | BCC+2B2+2L12 | [28] | 4.423088
AlCoCrCuFeNi | 7.833333 | 4.88414 | 0.119082 | 14.897512 | 1629.657167 | -5.488889 | AC | FCC+B2 | [29] | 4.423088
AlCoCrCuFeNi | 7.833333 | 4.88414 | 0.119082 | 14.897512 | 1629.657167 | -5.488889 | AC | BCC+2FCC | [30] | 4.423088
AlCoCrCuFeNi | 7.833333 | 4.88414 | 0.119082 | 14.897512 | 1629.657167 | -5.488889 | AC+960C/50h+FOR/950C(1000%) | BCC+2FCC+s | [30] | 4.423088
AlCoCrCuFeNi | 7.833333 | 4.88414 | 0.119082 | 14.897512 | 1629.657167 | -5.488889 | AC | BCC+FCC | [31] | 4.423088
AlCoCr1.5Cu0.5FeNi | 7.416667 | 4.881215 | 0.122122 | 14.534968 | 1698.188833 | -7.941667 | AC | BCC+FCC | [2] | 3.108053
AlCoCr2Cu0.5FeNi | 7.307692 | 4.698428 | 0.123445 | 14.233068 | 1735.251231 | -7.540828 | AC | FCC+B2 | [2] | 3.27523
AlCo1.5CrCu0.5FeNi | 7.666667 | 4.967211 | 0.117792 | 14.534968 | 1663.8555 | -8.194444 | AC | FCC+B2 | [2] | 2.951279
AlCo2CrCu0.5FeNi | 7.769231 | 4.861973 | 0.115415 | 14.233068 | 1671.866615 | -7.971598 | AC | BCC+FCC | [2] | 2.985072
AlCo3CrCu0.5FeNi | 7.933333 | 4.688682 | 0.111507 | 13.483293 | 1684.6844 | -7.473778 | AC | BCC+FCC | [2] | 3.039305
AlCo3.5CrCu0.5FeNi | 8 | 4.616425 | 0.10988 | 13.092609 | 1689.891625 | -7.221875 | AC | FCC | [2] | 3.063621
Al1.3CoCrCuFeNi | 7.603175 | 5.309695 | 0.123265 | 14.853042 | 1596.498397 | -7.085916 | AC | FCC+B2 | [9] | 3.346477
Al1.4Co0.9Cr1.4Cu0.5Fe0.9Ni | 7.114754 | 5.542454 | 0.128669 | 14.481692 | 1637.141344 | -10.043429 | AC | BCC+B2+Unk | [11] | 2.360606
Al1.5CoCrCu0.5FeNi | 7.166667 | 5.772103 | 0.127574 | 14.534968 | 1594.299083 | -10.694444 | AC | B2 | [2] | 2.166834
Al1.5CoCrCuFeNi | 7.461538 | 5.555397 | 0.12577 | 14.785049 | 1576.093 | -7.976331 | AC | FCC+B2 | [9] | 2.92147
Al1.8CoCrCuFeNi | 7.264706 | 5.879825 | 0.129171 | 14.644524 | 1547.7355 | -9.096886 | AC | FCC+B2 | [9] | 2.491605
Al2CoCrCu0.5FeNi | 6.846154 | 6.292607 | 0.133235 | 14.233068 | 1543.454769 | -12.231953 | AC | B2 | [2] | 1.79596
Al2CoCrCuFeNi | 7.142857 | 6.071981 | 0.131232 | 14.532579 | 1530.180857 | -9.722449 | AC | BCC+FCC | [9] | 2.28723
Al2CoCrCuFeNi | 7.142857 | 6.071981 | 0.131232 | 14.532579 | 1530.180857 | -9.722449 | AC | FCC+B2 | [14] | 2.28723
Al2.3CoCrCuFeNi | 6.972603 | 6.330712 | 0.134059 | 14.346192 | 1505.652452 | -10.509289 | AC | FCC+B2 | [9] | 2.055361
Al2.5CoCrCuFeNi | 6.866667 | 6.486494 | 0.135788 | 14.213343 | 1490.390333 | -10.947556 | AC | FCC+B2 | [9] | 1.934992
Al2.8CoCrCuFeNi | 6.717949 | 6.699079 | 0.138179 | 14.005847 | 1468.964667 | -11.496384 | AC | B2 | [9] | 1.789614
Al3CoCrCuFeNi | 6.625 | 6.828584 | 0.139652 | 13.864045 | 1455.573625 | -11.8 | AC | B2 | [9] | 1.710181
AlCoCrCu0.5FeNiSi | 7 | 6.223038 | 0.117765 | 16.006343 | 1659.405077 | -14.428402 | AC | AM | [32] | 1.840883
AlCoCrCuFeNiSi | 7.285714 | 5.997486 | 0.115846 | 16.179192 | 1637.849 | -11.681633 | AC | BCC+FCC | [25] | 2.268439
Al0.25CoCrCu0.75FeNiTi0.5 | 8 | 5.381131 | 0.131959 | 15.548075 | 1765.462864 | -7.414876 | AC | 2FCC | [33] | 3.701957
Al0.5CoCrCu0.5FeNiTi0.5 | 7.636364 | 5.655722 | 0.132599 | 15.745826 | 1746.176636 | -11.041322 | AC | 2BCC+FCC | [33] | 2.49019
Al0.5CoCrCuFeNiTi0.2 | 8.122807 | 5.031151 | 0.126765 | 15.446105 | 1701.733596 | -4.518313 | AC | FCC | [15] | 5.817471
Al0.5CoCrCuFeNiTi0.4 | 7.983051 | 5.341963 | 0.131098 | 15.762678 | 1709.912119 | -6.762425 | AC | 2BCC+FCC | [15] | 3.98567
Al0.5CoCrCuFeNiTi0.6 | 7.852459 | 5.616872 | 0.135022 | 15.925094 | 1717.554344 | -8.707337 | AC | 2BCC+FCC | [15] | 3.141284
Al0.5CoCrCuFeNiTi0.8 | 7.730159 | 5.862649 | 0.138595 | 15.996164 | 1724.711349 | -10.395566 | AC | 2BCC+FCC+s | [15] | 2.653897
Al0.5CoCrCuFeNiTi | 7.615385 | 6.084277 | 0.141867 | 16.006343 | 1731.427923 | -11.862722 | AC | 2BCC+FCC+s | [15] | 2.336212
Al0.5CoCrCuFeNiTi1.2 | 7.507463 | 6.285549 | 0.144876 | 15.973577 | 1737.743507 | -13.138784 | AC | 2BCC+FCC+NiTi2+s | [15] | 2.112675
Al0.5CoCrCuFeNiTi1.4 | 7.405797 | 6.469428 | 0.147654 | 15.90955 | 1743.692971 | -14.249107 | AC | BCC+FCC+B2+NiTi2 | [15] | 1.946885
Al0.5CoCrCuFeNiTi1.6 | 7.309859 | 6.638278 | 0.150229 | 15.822348 | 1749.307254 | -15.215235 | AC | BCC+FCC+B2+NiTi2 | [15] | 1.819108
Al0.5CoCrCuFeNiTi1.8 | 7.219178 | 6.794019 | 0.152623 | 15.717792 | 1754.613904 | -16.055545 | AC | BCC+FCC+B2+NiTi2 | [15] | 1.717703
Al0.5CoCrCuFeNiTi2.0 | 7.133333 | 6.938234 | 0.154855 | 15.600201 | 1759.637533 | -16.785778 | AC | BCC+FCC+B2+NiTi2 | [15] | 1.635355
Al0.75CoCrCu0.25FeNiTi0.5 | 7.272727 | 5.917585 | 0.133237 | 15.548075 | 1726.890409 | -14.542149 | AC | 2BCC | [33] | 1.846345
AlCoCrCu0.25FeNiTi0.5 | 7.086957 | 6.064948 | 0.134079 | 15.545938 | 1692.387478 | -15.686957 | AC | 2BCC | [34] | 1.677174
AlCoCrCu0.5FeNiTi0.5 | 7.25 | 5.968598 | 0.134269 | 15.858036 | 1678.438833 | -13.758333 | AC | 2BCC | [34] | 1.934591
AlCoCrCuFeNiTi | 7.285714 | 6.306858 | 0.142571 | 16.179192 | 1674.420429 | -14.277551 | AC | BCC+FCC+B2 | [4] | 1.897438
Al0.125CoCrCuFeNiTiMnV | 7.430769 | 5.244748 | 0.148826 | 17.684333 | 1797.696662 | -8.878201 | AC | BCC+FCC | [5] | 3.5808
Al0.25CoCrCuFeNiTiMnV | 7.363636 | 5.327653 | 0.148351 | 17.894564 | 1784.600091 | -9.6 | AC | BCC | [5] | 3.326525
Al0.67CoCrCuFeNiTiMnV | 7.152249 | 5.580663 | 0.146847 | 18.215459 | 1743.361754 | -11.70069 | AC | BCC+D022+Unk | [5] | 2.714039
AlCoCrCuFeNiTiV | 7 | 5.900434 | 0.140268 | 17.289433 | 1737.992875 | -14.3125 | AC | BCC+FCC | [12] | 2.099487
AlCoCrCuFeNiTiV | 7 | 5.900434 | 0.140268 | 17.289433 | 1737.992875 | -14.3125 | SQ | BCC | [12] | 2.099487
Al0.5CoCrCuFeNiV0.2 | 8.157895 | 3.944524 | 0.117892 | 15.446105 | 1710.154649 | -2.880886 | AC | 2FCC | [16] | 9.169133
Al0.5CoCrCuFeNiV0.4 | 8.050847 | 3.886895 | 0.118883 | 15.762678 | 1726.183305 | -3.705832 | AC | BCC+FCC | [16] | 7.342284
Al0.5CoCrCuFeNiV0.6 | 7.95082 | 3.832261 | 0.119801 | 15.925094 | 1741.160902 | -4.418167 | AC | BCC+FCC+s | [16] | 6.27594
Al0.5CoCrCuFeNiV0.8 | 7.857143 | 3.780381 | 0.120655 | 15.996164 | 1755.18754 | -5.034014 | AC | BCC+FCC+s | [16] | 5.577312
Al0.5CoCrCuFeNiV | 7.769231 | 3.731037 | 0.121451 | 16.006343 | 1768.351 | -5.566864 | AC | BCC+FCC+s | [16] | 5.08452
Al0.5CoCrCuFeNiV1.2 | 7.686567 | 3.684036 | 0.122194 | 15.973577 | 1780.728582 | -6.028069 | AC | BCC+FCC | [16] | 4.718693
Al0.5CoCrCuFeNiV1.4 | 7.608696 | 3.639205 | 0.12289 | 15.90955 | 1792.388623 | -6.427221 | AC | BCC+FCC | [16] | 4.436769
Al0.5CoCrCuFeNiV1.6 | 7.535211 | 3.596386 | 0.123544 | 15.822348 | 1803.391761 | -6.772466 | AC | BCC+FCC | [16] | 4.21322
Al0.5CoCrCuFeNiV1.8 | 7.465753 | 3.55544 | 0.124158 | 15.717792 | 1813.791986 | -7.070745 | AC | BCC+FCC | [16] | 4.031938
Al0.5CoCrCuFeNiV2 | 7.4 | 3.516239 | 0.124737 | 15.600201 | 1823.637533 | -7.328 | AC | BCC+FCC | [16] | 3.882248
AlCoCrCuFeNiV | 7.428571 | 4.551836 | 0.124998 | 16.179192 | 1708.706143 | -8.310204 | AC | BCC+FCC | [4] | 3.326691
AlCoCrCu0.5Ni | 7.444444 | 5.518388 | 0.131697 | 13.14594 | 1619.585111 | -10.854321 | AC | BCC+FCC+B2 | [12] | 1.96152
AlCoCrCu0.5Ni | 7.444444 | 5.518388 | 0.131697 | 13.14594 | 1619.585111 | -10.854321 | AC | BCC+FCC+B2 | [2] | 1.96152
AlCoCrCu0.5Ni | 7.444444 | 5.518388 | 0.131697 | 13.14594 | 1619.585111 | -10.854321 | SP | BCC | [12] | 1.96152
AlCoCrCuNi | 7.8 | 5.257828 | 0.129522 | 13.381607 | 1593.3886 | -7.6 | AC | BCC+FCC | [25] | 2.805539
AlCoCrCuNi | 7.8 | 5.257828 | 0.129522 | 13.381607 | 1593.3886 | -7.6 | AC | BCC+FCC+B2 | [1] | 2.805539
AlCoCrCuNiTi | 7.166667 | 6.58512 | 0.150997 | 14.897512 | 1651.657167 | -17.355556 | AC | 2BCC+FCC | [35] | 1.417735
AlCoCrCuNiTiY0.5 | 6.846154 | 11.153018 | 0.205458 | 16.006343 | 1662.683538 | -18.840237 | AC | BCC+FCC+C15+L21 | [35] | 1.412587
AlCoCrCuNiTiY0.8 | 6.676471 | 12.523246 | 0.222386 | 16.156449 | 1668.521029 | -19.435986 | AC | BCC+C15+L21 | [35] | 1.386983
AlCoCrCuNiTiY | 6.571429 | 13.30093 | 0.232247 | 16.179192 | 1672.134714 | -19.738776 | AC | BCC+C15+L21+Unk | [35] | 1.370591
Al0.02CoCrFeMnNi | 7.98008 | 2.469052 | 0.140742 | 13.544385 | 1797.742323 | -4.416438 | AC | FCC | [36] | 5.513338
Al0.03CoCrFeMnNi | 7.970179 | 2.514704 | 0.140722 | 13.605232 | 1796.023795 | -4.52727 | AC | FCC | [36] | 5.397363
Al0.04CoCrFeMnNi | 7.960317 | 2.559367 | 0.140701 | 13.660264 | 1794.312087 | -4.637188 | AC | FCC | [36] | 5.285698
Al0.08CoCrFeMnNi | 7.92126 | 2.729087 | 0.14062 | 13.844295 | 1787.532646 | -5.06789 | AC | FCC | [36] | 4.883123
Al0.09CoCrFeMnNi | 7.911591 | 2.769495 | 0.1406 | 13.883938 | 1785.854434 | -5.173363 | AC | BCC+FCC+B2 | [36] | 4.792761
Al0.10CoCrFeMnNi | 7.901961 | 2.809166 | 0.14058 | 13.921642 | 1784.182804 | -5.27797 | AC | BCC+FCC+B2 | [36] | 4.706119
Al0.11CoCrFeMnNi | 7.892368 | 2.848133 | 0.14056 | 13.957601 | 1782.517716 | -5.38172 | AC | BCC+FCC+B2 | [36] | 4.622996
Al0.12CoCrFeMnNi | 7.882812 | 2.886425 | 0.14054 | 13.991973 | 1780.859133 | -5.484619 | AC | BCC+FCC+B2 | [36] | 4.543202
Al0.14CoCrFeMnNi | 7.863813 | 2.961091 | 0.140501 | 14.056466 | 1777.561327 | -5.687898 | AC | BCC+FCC+B2 | [36] | 4.392876
Al0.15CoCrFeMnNi | 7.854369 | 2.997514 | 0.140481 | 14.086795 | 1775.922029 | -5.788293 | AC | BCC+FCC+B2 | [36] | 4.322008
Al0.16CoCrFeMnNi | 7.844961 | 3.033361 | 0.140462 | 14.115964 | 1774.289085 | -5.887867 | AC | BCC+B2 | [36] | 4.253799
Al0.18CoCrFeMnNi | 7.826255 | 3.103411 | 0.140423 | 14.171104 | 1771.042112 | -6.084584 | AC | BCC+B2 | [36] | 4.124788
Al0.19CoCrFeMnNi | 7.816956 | 3.137652 | 0.140403 | 14.197199 | 1769.42801 | -6.181741 | AC | BCC+B2 | [36] | 4.063729
Al0.25CoCrFeMnNi | 7.761905 | 3.333159 | 0.140289 | 14.336142 | 1759.872524 | -6.748299 | AC | BCC+B2 | [36] | 3.738688
Al0.4CoCrFeMnNiV | 7.21875 | 3.601705 | 0.136092 | 15.910269 | 1806.613938 | -10.449219 | AC+700C/20h | ? | [37] | 2.7508
AlCo0.5Cr0.5Fe0.5MnNiV0.5 | 6.8 | 5.324121 | 0.142933 | 15.686865 | 1630.2646 | -16.02 | AC+700C/20h | BCC | [37] | 1.596363
AlCo0.5Cr0.5Fe0.5MnNiV | 6.636364 | 5.102167 | 0.139215 | 15.745826 | 1680.513273 | -16.317355 | AC+700C/20h | BCC | [37] | 1.621652
AlCo1.5Cr2Fe1.5Mn2NiV | 6.95 | 4.084584 | 0.133638 | 15.828126 | 1761.0823 | -10.198 | AC+700C/20h | ? | [37] | 2.733343
Al0.3CoCrFeMo0.1Ni | 7.840909 | 4.272836 | 0.122021 | 13.436376 | 1831.022023 | -7.285744 | AC | FCC | [38] | 3.376773
Al0.3CoCrFeMo0.1Ni | 7.840909 | 4.272836 | 0.122021 | 13.436376 | 1831.022023 | -7.285744 | AC | FCC | [39] | 3.376773
Al0.3CoCrFeMo0.1Ni | 7.840909 | 4.272836 | 0.122021 | 13.436376 | 1831.022023 | -7.285744 | AC+700C/144h/WQ | FCC+B2+s | [39] | 3.376773
AlCo0.5CrFeMo0.5Ni | 6.9 | 5.316698 | 0.169045 | 14.534236 | 1796.7646 | -11.74 | AC | BCC+B2+? | [40] | 2.224412
AlCoCr0.5FeMo0.5Ni | 7.2 | 5.455171 | 0.159445 | 14.534236 | 1755.5646 | -12.072 | AC | B2+? | [41] | 2.113634
AlCoCrFe0.6Mo0.5Ni | 7.019608 | 5.381813 | 0.167777 | 14.610944 | 1792.828039 | -12.35371 | AC | B2+? | [42] | 2.120408
AlCoCrFeMo0.1Ni | 7.176471 | 5.309982 | 0.142169 | 13.921642 | 1707.808431 | -12.163014 | AC | BCC | [43] | 1.954737
AlCoCrFeMo0.2Ni | 7.153846 | 5.29152 | 0.147553 | 14.222383 | 1730.639038 | -11.97929 | AC | BCC+IM | [43] | 2.054697
AlCoCrFeMo0.3Ni | 7.132075 | 5.273693 | 0.152556 | 14.432707 | 1752.608113 | -11.800641 | AC | BCC+IM | [43] | 2.143517
AlCoCrFeMo0.4Ni | 7.111111 | 5.256469 | 0.157222 | 14.585827 | 1773.763519 | -11.626886 | AC | BCC+IM | [43] | 2.225171
AlCoCrFeMo0.5Ni | 7.090909 | 5.239818 | 0.161592 | 14.697982 | 1794.149636 | -11.457851 | AC | BCC+IM | [43] | 2.301512
AlCoCrFeMo0.5Ni | 7.090909 | 5.239818 | 0.161592 | 14.697982 | 1794.149636 | -11.457851 | AC | BCC+? | [42] | 2.301512
AlCoCrFeMo0.5Ni | 7.090909 | 5.239818 | 0.161592 | 14.697982 | 1794.149636 | -11.457851 | AC | BCC+? | [40] | 2.301512
AlCoCrFe1.5Mo0.5Ni | 7.166667 | 5.084604 | 0.154749 | 14.534968 | 1795.553833 | -10.505556 | AC | BCC+? | [42] | 2.48424
AlCoCrFe2Mo0.5Ni | 7.230769 | 4.949469 | 0.148713 | 14.233068 | 1796.742 | -9.699408 | AC | BCC+? | [42] | 2.636568
AlCoCr1.5FeMo0.5Ni | 7 | 5.053351 | 0.163359 | 14.534968 | 1826.303833 | -10.872222 | AC | B2+? | [41] | 2.441568
AlCoCr2FeMo0.5Ni | 6.923077 | 4.890021 | 0.164839 | 14.233068 | 1853.511231 | -10.32426 | AC | B2+? | [41] | 2.555258
AlCo1.5CrFeMo0.5Ni | 7.25 | 5.174878 | 0.155107 | 14.534968 | 1791.9705 | -11.102778 | AC | BCC+B2+? | [40] | 2.34592
AlCo2CrFeMo0.5Ni | 7.384615 | 5.119286 | 0.149401 | 14.233068 | 1790.126615 | -10.71716 | AC | BCC+FCC+? | [40] | 2.377402
AlCoCrFeNb0.1Ni | 7.156863 | 5.551281 | 0.124681 | 13.921642 | 1704.965294 | -13.341023 | AC | BCC+C14 | [44] | 1.779168
AlCoCrFeNb0.1Ni | 7.156863 | 5.551281 | 0.124681 | 13.921642 | 1704.965294 | -13.341023 | AC | BCC | [45] | 1.779168
AlCoCrFeNb0.25Ni | 7.095238 | 5.651814 | 0.125418 | 14.336142 | 1734.823429 | -14.668481 | AC | BCC+C14 | [44] | 1.695518
AlCoCrFeNb0.25Ni | 7.095238 | 5.651814 | 0.125418 | 14.336142 | 1734.823429 | -14.668481 | AC | BCC+C14 | [45] | 1.695518
AlCoCrFeNb0.5Ni | 7 | 5.80376 | 0.12655 | 14.697982 | 1780.967818 | -16.522314 | AC | BCC+C14 | [44] | 1.58432
AlCoCrFeNb0.5Ni | 7 | 5.80376 | 0.12655 | 14.697982 | 1780.967818 | -16.522314 | AC | BCC+C14 | [45] | 1.58432
AlCoCrFeNb0.75Ni | 6.913043 | 5.939099 | 0.127574 | 14.855642 | 1823.099652 | -18.005293 | AC | BCC+C14 | [44] | 1.504186
AlCoCrFeNb0.75Ni | 6.913043 | 5.939099 | 0.127574 | 14.855642 | 1823.099652 | -18.005293 | AC | BCC+C14 | [45] | 1.504186
Al0.1CoCrFeNi | 8.121951 | 3.21234 | 0.107384 | 12.19854 | 1848.861537 | -5.070791 | AC | FCC | [46] | 4.447711
Al0.25CoCrFeNi | 7.941176 | 3.71703 | 0.110093 | 12.708367 | 1816.548412 | -6.782007 | AC | FCC | [47] | 3.403913
Al0.25CoCrFeNi | 7.941176 | 3.71703 | 0.110093 | 12.708367 | 1816.548412 | -6.782007 | AC+1100C/24h/WQ | FCC | [47] | 3.403913
Al0.25CoCrFeNi | 7.941176 | 3.71703 | 0.110093 | 12.708367 | 1816.548412 | -6.782007 | AC+1100C/24h/WQ+CR(50%) | FCC | [47] | 3.403913
Al0.25CoCrFeNi | 7.941176 | 3.71703 | 0.110093 | 12.708367 | 1816.548412 | -6.782007 | AC+1100C/24h/WQ | FCC | [48] | 3.403913
Al0.3CoCrFeNi | 7.883721 | 3.863654 | 0.11094 | 12.825995 | 1806.278349 | -7.296917 | AC | FCC+L12 | [49] | 3.174946
Al0.3CoCrFeNi | 7.883721 | 3.863654 | 0.11094 | 12.825995 | 1806.278349 | -7.296917 | AC+700C/72h/WQ | FCC+L12 | [49] | 3.174946
Al0.3CoCrFeNi | 7.883721 | 3.863654 | 0.11094 | 12.825995 | 1806.278349 | -7.296917 | AC+900C/72h/WQ | FCC+B2 | [49] | 3.174946
Al0.3CoCrFeNi | 7.883721 | 3.863654 | 0.11094 | 12.825995 | 1806.278349 | -7.296917 | AC | FCC+L12 | [38] | 3.174946
Al0.3CoCrFeNi | 7.883721 | 3.863654 | 0.11094 | 12.825995 | 1806.278349 | -7.296917 | AC | FCC | [39] | 3.174946
Al0.3CoCrFeNi | 7.883721 | 3.863654 | 0.11094 | 12.825995 | 1806.278349 | -7.296917 | AC+700C/144h/WQ | FCC+B2 | [39] | 3.174946
Al0.3CoCrFeNi | 7.883721 | 3.863654 | 0.11094 | 12.825995 | 1806.278349 | -7.296917 | AC | FCC | [46] | 3.174946
Al0.3CoCrFeNi | 7.883721 | 3.863654 | 0.11094 | 12.825995 | 1806.278349 | -7.296917 | AC+700C/20h | FCC | [37] | 3.174946
Al0.3CoCr2FeNi | 7.528302 | 3.523237 | 0.112306 | 12.257935 | 1876.791868 | -7.034532 | AC+700C/20h | BCC+FCC+? | [37] | 3.27038
Al0.375CoCrFeNi | 7.8 | 4.067855 | 0.112163 | 12.970371 | 1791.3134 | -8.022204 | AC | FCC | [47] | 2.896211
Al0.375CoCrFeNi | 7.8 | 4.067855 | 0.112163 | 12.970371 | 1791.3134 | -8.022204 | AC+1100C/24h/WQ | FCC | [47] | 2.896211
Al0.375CoCrFeNi | 7.8 | 4.067855 | 0.112163 | 12.970371 | 1791.3134 | -8.022204 | AC+1100C/24h/WQ+CR(50%) | FCC | [47] | 2.896211
Al0.375CoCrFeNi | 7.8 | 4.067855 | 0.112163 | 12.970371 | 1791.3134 | -8.022204 | AC+1100C/24h/WQ | FCC | [48] | 2.896211
Al0.4CoCrFeNi | 7.772727 | 4.132197 | 0.112559 | 13.011329 | 1786.438455 | -8.252066 | AC | FCC | [46] | 2.816742
Al0.44CoCrFeNi | 7.72973 | 4.23165 | 0.113179 | 13.070437 | 1778.75273 | -8.608068 | AC | FCC+B2+Unk | [50] | 2.700847
Al0.5CoCrFeNi | 7.666667 | 4.373426 | 0.114084 | 13.14594 | 1767.480333 | -9.116049 | AC | 2FCC | [24] | 2.548822
Al0.5CoCrFeNi | 7.666667 | 4.373426 | 0.114084 | 13.14594 | 1767.480333 | -9.116049 | AC | BCC+FCC | [47] | 2.548822
Al0.5CoCrFeNi | 7.666667 | 4.373426 | 0.114084 | 13.14594 | 1767.480333 | -9.116049 | AC+1100C/24h/WQ | BCC+FCC | [47] | 2.548822
Al0.5CoCrFeNi | 7.666667 | 4.373426 | 0.114084 | 13.14594 | 1767.480333 | -9.116049 | AC+1100C/24h/WQ+CR(50%) | BCC+FCC | [47] | 2.548822
Al0.5CoCrFeNi | 7.666667 | 4.373426 | 0.114084 | 13.14594 | 1767.480333 | -9.116049 | AC+1100C/24h/WQ | BCC+FCC | [48] | 2.548822
Al0.5CoCrFeNi | 7.666667 | 4.373426 | 0.114084 | 13.14594 | 1767.480333 | -9.116049 | AC | BCC+FCC | [51] | 2.548822
Al0.5CoCrFeNi | 7.666667 | 4.373426 | 0.114084 | 13.14594 | 1767.480333 | -9.116049 | AC+350C/24h/WQ | 2BCC+FCC | [51] | 2.548822
Al0.5CoCrFeNi | 7.666667 | 4.373426 | 0.114084 | 13.14594 | 1767.480333 | -9.116049 | AC+500C/24h/WQ | 2BCC+FCC | [51] | 2.548822
Al0.5CoCrFeNi | 7.666667 | 4.373426 | 0.114084 | 13.14594 | 1767.480333 | -9.116049 | AC+650C/24h/WQ | 2BCC+FCC | [51] | 2.548822
Al0.5CoCrFeNi | 7.666667 | 4.373426 | 0.114084 | 13.14594 | 1767.480333 | -9.116049 | AC+800C/24h/WQ | 2BCC+FCC | [51] | 2.548822
Al0.5CoCrFeNi | 7.666667 | 4.373426 | 0.114084 | 13.14594 | 1767.480333 | -9.116049 | AC+950C/24h/WQ | 2BCC+FCC | [51] | 2.548822
Al0.5CoCrFeNi | 7.666667 | 4.373426 | 0.114084 | 13.14594 | 1767.480333 | -9.116049 | AC | BCC+FCC | [46] | 2.548822
Al0.7CoCrFeNi | 7.468085 | 4.792548 | 0.116886 | 13.308825 | 1731.984277 | -10.605704 | AC | BCC+FCC+B2 | [46] | 2.173422
Al0.75CoCrFeNi | 7.421053 | 4.886552 | 0.11754 | 13.332803 | 1723.577316 | -10.934072 | AC+1100C/24h/WQ | FCC+B2 | [48] | 2.101698
Al0.75CoCrFeNi | 7.421053 | 4.886552 | 0.11754 | 13.332803 | 1723.577316 | -10.934072 | AC | BCC+FCC | [47] | 2.101698
Al0.75CoCrFeNi | 7.421053 | 4.886552 | 0.11754 | 13.332803 | 1723.577316 | -10.934072 | AC+1100C/24h/WQ | BCC+FCC | [47] | 2.101698
Al0.75CoCrFeNi | 7.421053 | 4.886552 | 0.11754 | 13.332803 | 1723.577316 | -10.934072 | AC+1100C/24h/WQ+CR(50%) | BCC+FCC | [47] | 2.101698
Al0.8CoCrFeNi | 7.375 | 4.976877 | 0.118176 | 13.351414 | 1715.3455 | -11.246528 | AC | BCC+FCC+B2 | [46] | 2.036387
Al0.875CoCrFeNi | 7.307692 | 5.106017 | 0.119101 | 13.370377 | 1703.314385 | -11.687048 | AC | BCC | [47] | 1.948649
Al0.875CoCrFeNi | 7.307692 | 5.106017 | 0.119101 | 13.370377 | 1703.314385 | -11.687048 | AC+1100C/24h/WQ | FCC+B2 | [47] | 1.948649
Al0.875CoCrFeNi | 7.307692 | 5.106017 | 0.119101 | 13.370377 | 1703.314385 | -11.687048 | AC+1100C/24h/WQ+CR(50%) | FCC+B2 | [47] | 1.948649
Al0.875CoCrFeNi | 7.307692 | 5.106017 | 0.119101 | 13.370377 | 1703.314385 | -11.687048 | AC+1100C/24h/WQ | BCC+FCC | [48] | 1.948649
Al0.9CoCrFeNi | 7.285714 | 5.147483 | 0.119401 | 13.374533 | 1699.385857 | -11.826739 | AC | BCC+B2 | [46] | 1.921789
AlCoCrFeNi | 7.2 | 5.306107 | 0.120565 | 13.381607 | 1684.0646 | -12.352 | AC | B2 | [52] | 1.824441
AlCoCrFeNi | 7.2 | 5.306107 | 0.120565 | 13.381607 | 1684.0646 | -12.352 | AC | BCC+B2 | [53] | 1.824441
AlCoCrFeNi | 7.2 | 5.306107 | 0.120565 | 13.381607 | 1684.0646 | -12.352 | AC | B2+L12 | [54] | 1.824441
AlCoCrFeNi | 7.2 | 5.306107 | 0.120565 | 13.381607 | 1684.0646 | -12.352 | AC | B2 | [7] | 1.824441
AlCoCrFeNi | 7.2 | 5.306107 | 0.120565 | 13.381607 | 1684.0646 | -12.352 | AC | B2 | [47] | 1.824441
AlCoCrFeNi | 7.2 | 5.306107 | 0.120565 | 13.381607 | 1684.0646 | -12.352 | AC+1100C/24h/WQ | FCC+B2 | [47] | 1.824441
AlCoCrFeNi | 7.2 | 5.306107 | 0.120565 | 13.381607 | 1684.0646 | -12.352 | AC | BCC | [55] | 1.824441
AlCoCrFeNi | 7.2 | 5.306107 | 0.120565 | 13.381607 | 1684.0646 | -12.352 | AC+1100C/24h/WQ | FCC+B2 | [48] | 1.824441
AlCoCrFeNi | 7.2 | 5.306107 | 0.120565 | 13.381607 | 1684.0646 | -12.352 | AC | BCC | [43] | 1.824441
AlCoCrFeNi | 7.2 | 5.306107 | 0.120565 | 13.381607 | 1684.0646 | -12.352 | AC | FCC+B2 | [56] | 1.824441
AlCoCrFeNi | 7.2 | 5.306107 | 0.120565 | 13.381607 | 1684.0646 | -12.352 | AC | BCC | [57] | 1.824441
AlCoCrFeNi | 7.2 | 5.306107 | 0.120565 | 13.381607 | 1684.0646 | -12.352 | AC | BCC | [58] | 1.824441
AlCoCrFeNi | 7.2 | 5.306107 | 0.120565 | 13.381607 | 1684.0646 | -12.352 | AC | BCC | [44] | 1.824441
AlCoCrFeNi | 7.2 | 5.306107 | 0.120565 | 13.381607 | 1684.0646 | -12.352 | AC | BCC+B2 | [59] | 1.824441
AlCoCrFeNi | 7.2 | 5.306107 | 0.120565 | 13.381607 | 1684.0646 | -12.352 | AC+Bridgman | BCC+B2 | [59] | 1.824441
AlCoCrFeNi | 7.2 | 5.306107 | 0.120565 | 13.381607 | 1684.0646 | -12.352 | AC | BCC | [45] | 1.824441
AlCoCrFeNi | 7.2 | 5.306107 | 0.120565 | 13.381607 | 1684.0646 | -12.352 | AC | BCC+B2 | [44] | 1.824441
AlCoCrFeNi | 7.2 | 5.306107 | 0.120565 | 13.381607 | 1684.0646 | -12.352 | AC | BCC+B2 | [46] | 1.824441
AlCoCrFeNi2.1 | 7.704918 | 5.038624 | 0.122706 | 12.911256 | 1691.987377 | -11.940876 | AC | FCC+B2 | [60] | 1.829487
AlCoCr2FeNi | 7 | 4.871245 | 0.120142 | 12.976464 | 1766.7205 | -11.088889 | AC | B2+L12 | [54] | 2.067456
Al1.2CoCrFeNi | 7.038462 | 5.592837 | 0.122729 | 13.357882 | 1655.189923 | -13.257396 | AC | BCC+B2 | [46] | 1.667736
Al1.25CoCrFeNi | 7 | 5.658965 | 0.123239 | 13.345528 | 1648.315 | -13.456689 | AC+1100C/24h/WQ | B2 | [48] | 1.634699
Al1.25CoCrFeNi | 7 | 5.658965 | 0.123239 | 13.345528 | 1648.315 | -13.456689 | AC | B2 | [47] | 1.634699
Al1.25CoCrFeNi | 7 | 5.658965 | 0.123239 | 13.345528 | 1648.315 | -13.456689 | AC+1100C/24h/WQ | BCC+B2 | [47] | 1.634699
Al1.5CoCrFeNi | 6.818182 | 5.961648 | 0.12562 | 13.254635 | 1615.815364 | -14.31405 | AC | B2 | [54] | 1.496225
Al1.5CoCrFeNi | 6.818182 | 5.961648 | 0.12562 | 13.254635 | 1615.815364 | -14.31405 | AC+1100C/24h/WQ | B2 | [48] | 1.496225
Al1.5CoCrFeNi | 6.818182 | 5.961648 | 0.12562 | 13.254635 | 1615.815364 | -14.31405 | AC | B2 | [47] | 1.496225
Al1.5CoCrFeNi | 6.818182 | 5.961648 | 0.12562 | 13.254635 | 1615.815364 | -14.31405 | AC+1100C/24h/WQ | BCC+B2 | [47] | 1.496225
Al1.5CoCrFeNi | 6.818182 | 5.961648 | 0.12562 | 13.254635 | 1615.815364 | -14.31405 | AC | B2 | [56] | 1.496225
Al1.5CoCrFeNi | 6.818182 | 5.961648 | 0.12562 | 13.254635 | 1615.815364 | -14.31405 | AC | BCC+B2 | [46] | 1.496225
Al1.8CoCrFeNi | 6.62069 | 6.273902 | 0.128156 | 13.098944 | 1580.514034 | -15.086801 | AC | BCC+B2 | [46] | 1.372263
Al2CoCrFeNi | 6.5 | 6.457294 | 0.129682 | 12.976464 | 1558.941 | -15.477778 | AC | B2 | [54] | 1.307006
Al2CoCrFeNi | 6.5 | 6.457294 | 0.129682 | 12.976464 | 1558.941 | -15.477778 | AC | B2 | [47] | 1.307006
Al2CoCrFeNi | 6.5 | 6.457294 | 0.129682 | 12.976464 | 1558.941 | -15.477778 | AC+1100C/24h/WQ | BCC+B2 | [47] | 1.307006
Al2CoCrFeNi | 6.5 | 6.457294 | 0.129682 | 12.976464 | 1558.941 | -15.477778 | AC+1100C/24h/WQ | B2 | [48] | 1.307006
Al2CoCrFeNi | 6.5 | 6.457294 | 0.129682 | 12.976464 | 1558.941 | -15.477778 | AC | BCC+B2 | [56] | 1.307006
Al2CoCrFeNi | 6.5 | 6.457294 | 0.129682 | 12.976464 | 1558.941 | -15.477778 | AC | B2 | [29] | 1.307006
Al2CoCrFeNi | 6.5 | 6.457294 | 0.129682 | 12.976464 | 1558.941 | -15.477778 | AC | BCC+B2 | [46] | 1.307006
Al2.08CoCrFeNi | 6.453947 | 6.525915 | 0.130259 | 12.924477 | 1550.709184 | -15.610717 | AC | BCC+B2 | [61] | 1.283868
Al2.5CoCrFeNi | 6.230769 | 6.848727 | 0.133022 | 12.632846 | 1510.816538 | -16.127811 | AC | B2 | [54] | 1.183416
Al2.5CoCrFeNi | 6.230769 | 6.848727 | 0.133022 | 12.632846 | 1510.816538 | -16.127811 | AC | BCC+B2 | [56] | 1.183416
Al3CoCrFeNi | 6 | 7.167246 | 0.135819 | 12.264463 | 1469.567 | -16.440816 | AC | B2 | [54] | 1.096263
Al3CoCrFeNi | 6 | 7.167246 | 0.135819 | 12.264463 | 1469.567 | -16.440816 | AC | B2 | [56] | 1.096263
AlCoCrFeNiSi0.2 | 7.076923 | 5.906118 | 0.12154 | 14.222383 | 1684.1775 | -13.920118 | AC | BCC | [57] | 1.720748
AlCoCrFeNiSi0.4 | 6.962963 | 6.070964 | 0.120862 | 14.585827 | 1684.282037 | -15.226337 | AC | 2BCC | [57] | 1.613431
AlCoCrFeNiSi0.6 | 6.857143 | 6.220124 | 0.12023 | 14.778935 | 1684.379107 | -16.313776 | AC | 2BCC+IM | [57] | 1.525908
AlCoCrFeNiSi0.8 | 6.758621 | 6.355851 | 0.119637 | 14.871545 | 1684.469483 | -17.217598 | AC | 2BCC+IM | [57] | 1.454945
AlCoCrFeNiSi | 6.666667 | 6.479966 | 0.119082 | 14.897512 | 1684.553833 | -17.966667 | AC | 2BCC+IM | [57] | 1.39679
Al0.2Co1.5CrFeNi1.5Ti0.5 | 7.912281 | 5.758598 | 0.140056 | 13.671777 | 1823.362211 | -12.40751 | AC+1100C/4h/AC+800C/10h/AC | FCC | [62] | 2.009154
Al0.2Co1.5CrFeNi1.5Ti | 7.596774 | 6.264845 | 0.145623 | 13.970569 | 1833.010419 | -16.959417 | AC+1100C/4h/AC+800C/10h/AC | FCC+D024 | [62] | 1.509969
Al0.3CoCrFeNiTi0.1 | 7.795455 | 5.243623 | 0.128764 | 13.436376 | 1809.385659 | -8.951446 | AC | FCC | [39] | 2.71594
Al0.3CoCrFeNiTi0.1 | 7.795455 | 5.243623 | 0.128764 | 13.436376 | 1809.385659 | -8.951446 | AC+700C/144h/WQ | FCC+B2 | [39] | 2.71594
Al0.5CoCrFeNiTi | 7 | 6.495628 | 0.142477 | 14.697982 | 1799.393 | -19.570248 | AC | BCC+B2+C14 | [63] | 1.351411
Al0.5CoCrFeNiTi | 7 | 6.495628 | 0.142477 | 14.697982 | 1799.393 | -19.570248 | AC | BCC+FCC+B2+C14+E93 | [64] | 1.351411
Al0.5CoCrFeNiTi | 7 | 6.495628 | 0.142477 | 14.697982 | 1799.393 | -19.570248 | AC+1000C/2h | BCC+FCC+B2+C14+E93+Unk | [64] | 1.351411
Al0.6CoCrFeNiTi0.4 | 7.28 | 5.891239 | 0.133936 | 14.500753 | 1764.83876 | -15.0848 | MA+SPS | 2FCC+D022 | [65] | 1.696508
AlCoCrFeNiTi0.5 | 6.909091 | 6.194023 | 0.134985 | 14.697982 | 1707.604182 | -17.917355 | AC | 2BCC+B2 | [52] | 1.400784
AlCoCrFeNiTi0.5 | 6.909091 | 6.194023 | 0.134985 | 14.697982 | 1707.604182 | -17.917355 | AC | 2BCC | [34] | 1.400784
AlCoCrFeNiTi0.5 | 6.909091 | 6.194023 | 0.134985 | 14.697982 | 1707.604182 | -17.917355 | AC | BCC+B2 | [66] | 1.400784
AlCoCrFeNiTi | 6.666667 | 6.649958 | 0.141353 | 14.897512 | 1727.2205 | -21.533333 | AC | 2BCC+B2 | [52] | 1.194951
AlCoCrFeNiTi | 6.666667 | 6.649958 | 0.141353 | 14.897512 | 1727.2205 | -21.533333 | AC | BCC+B2+C14 | [63] | 1.194951
AlCoCrFeNiTi | 6.666667 | 6.649958 | 0.141353 | 14.897512 | 1727.2205 | -21.533333 | AC | BCC+FCC+B2+C14+E93 | [64] | 1.194951
AlCoCrFeNiTi | 6.666667 | 6.649958 | 0.141353 | 14.897512 | 1727.2205 | -21.533333 | AC+1000C/2h | BCC+FCC+B2+C14+E93+Unk | [64] | 1.194951
AlCoCrFeNiTi1.5 | 6.461538 | 7.012634 | 0.146525 | 14.785049 | 1743.818923 | -23.867456 | AC | BCC+B2+C14 | [52] | 1.080234
AlCo1.5CrFeNiTi0.5 | 7.083333 | 6.145889 | 0.135554 | 14.534968 | 1712.637167 | -17.180556 | AC | BCC+FCC | [66] | 1.448913
AlCo2CrFeNiTi0.5 | 7.230769 | 6.104864 | 0.136034 | 14.233068 | 1716.895846 | -16.449704 | AC | BCC+FCC | [66] | 1.48554
AlCo3CrFeNiTi0.5 | 7.466667 | 6.038644 | 0.136799 | 13.483293 | 1723.709733 | -15.075556 | AC | BCC+FCC | [66] | 1.541653
Al1.5CoCrFeNiTi | 6.384615 | 6.777801 | 0.140394 | 14.785049 | 1666.151462 | -22.684024 | AC | BCC+B2 | [63] | 1.085968
Al1.5CoCrFeNiTi | 6.384615 | 6.777801 | 0.140394 | 14.785049 | 1666.151462 | -22.684024 | AC | BCC+B2 | [64] | 1.085968
Al1.5CoCrFeNiTi | 6.384615 | 6.777801 | 0.140394 | 14.785049 | 1666.151462 | -22.684024 | AC+1000C/2h | BCC+B2 | [64] | 1.085968
Al2CoCrFeNiTi | 6.142857 | 6.885491 | 0.139567 | 14.532579 | 1613.806571 | -23.297959 | AC | BCC+B2 | [63] | 1.006645
Al2CoCrFeNiTi | 6.142857 | 6.885491 | 0.139567 | 14.532579 | 1613.806571 | -23.297959 | AC | BCC+B2 | [64] | 1.006645
Al2CoCrFeNiTi | 6.142857 | 6.885491 | 0.139567 | 14.532579 | 1613.806571 | -23.297959 | AC+1000C/2h | BCC+B2 | [64] | 1.006645
Al0.43CoCr0.29NiSi0.14 | 7.898601 | 5.488028 | 0.122042 | 11.635872 | 1666.33178 | -14.42429 | AC | FCC+L10+L12 | [50] | 1.344206
Al0.8CoCrNiSi0.2 | 7.05 | 6.111603 | 0.130311 | 12.566433 | 1690.0146 | -16.367 | AC | BCC+B2+? | [50] | 1.297578
AlCoCuFeNdNi | 7.333333 | 10.551306 | 0.275162 | 14.897512 | 1481.157167 | -16.3 | AC | Unk | [31] | 1.353715
AlCo0.2CuFeNi | 8.047619 | 5.588932 | 0.119311 | 12.569172 | 1472.272143 | -6.517007 | AC | FCC+B2 | [67] | 2.839531
AlCo0.5CuFeNi | 8.111111 | 5.476644 | 0.116105 | 13.14594 | 1491.987333 | -6.459259 | AC | FCC+B2 | [67] | 3.036506
AlCoCu0.5FeNi | 7.888889 | 5.583823 | 0.114874 | 13.14594 | 1537.585111 | -9.274074 | AC | BCC+FCC | [2] | 2.179517
AlCoCuFeNi | 8.2 | 5.315456 | 0.111463 | 13.381607 | 1519.5886 | -6.288 | AC | FCC+B2 | [67] | 3.233864
AlCoCuFeNi | 8.2 | 5.315456 | 0.111463 | 13.381607 | 1519.5886 | -6.288 | AC | BCC+FCC | [31] | 3.233864
AlCo1.5CuFeNi | 8.272727 | 5.179846 | 0.107516 | 13.254635 | 1542.171455 | -6.069421 | AC | FCC+B2 | [67] | 3.367853
AlCo2CuFeNi | 8.333333 | 5.064065 | 0.104112 | 12.976464 | 1560.9905 | -5.833333 | AC | FCC+B2 | [67] | 3.472481
AlCo3CuFeNi | 8.428571 | 4.876571 | 0.098526 | 12.264463 | 1590.563286 | -5.363265 | AC | FCC | [67] | 3.637226
AlCoCuFeNiSi | 7.5 | 6.479545 | 0.105422 | 14.897512 | 1547.4905 | -12.511111 | AC | BCC+FCC | [31] | 1.842663
AlCoCuFeNiTi | 7.5 | 6.664443 | 0.147356 | 14.897512 | 1590.157167 | -17.477778 | AC | BCC+FCC+B2 | [31] | 1.3554
AlCoCuFeNiTi | 7.5 | 6.664443 | 0.147356 | 14.897512 | 1590.157167 | -17.477778 | AC | BCC+FCC | [68] | 1.3554
AlCoCuFeNiZr | 7.5 | 9.691136 | 0.211003 | 14.897512 | 1620.823833 | -24.322222 | AC | FCC+B2+D2b | [31] | 0.9927647
AlCoCuNi | 8.25 | 5.806959 | 0.124599 | 11.526289 | 1446.73575 | -9.725 | AC | BCC+FCC | [25] | 1.714704
AlCoCuNiTiZn | 8.166667 | 6.533305 | 0.152033 | 14.897512 | 1403.745 | -19.1 | MA+VHP | BCC+2FCC | [69] | 1.094885
AlCoFeMo0.5Ni | 7.333333 | 5.699176 | 0.159804 | 13.14594 | 1708.405111 | -12.691358 | AC | B2+? | [41] | 1.769597
Al0.25CoFeNi | 8.538462 | 4.340084 | 0.089478 | 10.686517 | 1704.717154 | -5.850888 | AC | FCC | [70] | 3.113628
Al0.5CoFeNi | 8.142857 | 4.979347 | 0.101097 | 11.239354 | 1649.617571 | -9.306122 | AC | FCC+B2 | [70] | 1.992305
Al0.75CoFeNi | 7.8 | 5.473311 | 0.11018 | 11.46807 | 1601.8646 | -11.818667 | AC | FCC+B2 | [70] | 1.554346
AlCoFeNi | 7.5 | 5.871538 | 0.117553 | 11.526289 | 1560.08075 | -13.65 | AC | B2 | [70] | 1.317358
Al0.6CoFeNiTi0.4 | 7.6 | 6.523401 | 0.138517 | 12.925221 | 1661.04845 | -18.16 | SPS | FCC+B2+Unk | [71] | 1.182237
AlCoFeNiTi | 6.8 | 7.053524 | 0.150013 | 13.381607 | 1636.6646 | -26.192 | AC | BCC | [68] | 0.8361791
Al0.3CrCuFeMnNi | 8.09434 | 3.357528 | 0.14373 | 14.432707 | 1674.644698 | -0.555358 | AC | BCC+2FCC | [10] | 43.52086
Al0.5CrCuFeMnNi | 7.909091 | 3.864302 | 0.143365 | 14.697982 | 1647.687545 | -2.366942 | AC | 2BCC+FCC | [10] | 10.23163
Al0.8CrCuFeMnNi | 7.655172 | 4.466467 | 0.142863 | 14.871545 | 1610.737655 | -4.625446 | AC | 2BCC+FCC | [10] | 5.178778
Al0.8CrCuFeMn1.5Ni | 7.603175 | 4.352675 | 0.147501 | 14.7361 | 1603.456889 | -4.79617 | AC | 2BCC | [10] | 4.926577
Al0.8CrCuFe1.5MnNi | 7.68254 | 4.319934 | 0.139234 | 14.7361 | 1626.631492 | -3.863946 | AC | 2BCC+FCC | [10] | 6.203556
Al0.8CrCu1.5FeMnNi | 7.920635 | 4.30149 | 0.144007 | 14.7361 | 1590.648952 | -2.573948 | AC | BCC+FCC | [10] | 9.106618
AlCrCuFeMnNi | 7.5 | 4.797391 | 0.142556 | 14.897512 | 1588.157167 | -5.877778 | AC | 2BCC | [10] | 4.025261
Al0.2CrCuFeNi | 8.47619 | 3.387055 | 0.112771 | 12.569172 | 1729.353476 | 2.045351 | AC | FCC | [72] | 10.62729
Al0.2CrCuFeNi2 | 8.769231 | 3.511899 | 0.115855 | 12.005789 | 1729.093192 | -0.02071 | AC | FCC | [73] | 1002.372
Al0.4CrCuFeNi | 8.227273 | 3.93474 | 0.116121 | 13.011329 | 1693.170273 | -0.239669 | AC | FCC | [72] | 91.92009
Al0.4CrCuFeNi2 | 8.555556 | 3.945754 | 0.11841 | 12.451329 | 1699.620222 | -2.027435 | AC | FCC | [73] | 10.43808
Al0.5CrCuFeNi | 8.111111 | 4.165757 | 0.117651 | 13.14594 | 1676.284778 | -1.234568 | AC | FCC | [72] | 17.84943
Al0.6CrCuFeNi2 | 8.357143 | 4.309688 | 0.120735 | 12.720669 | 1672.252464 | -3.752551 | AC | FCC | [73] | 5.668722
Al0.7CrCuFeNi | 7.893617 | 4.566984 | 0.120464 | 13.308825 | 1644.669383 | -2.975102 | AC | FCC | [72] | 7.357266
Al0.8CrCuFeNi | 7.791667 | 4.74339 | 0.121761 | 13.351414 | 1629.849667 | -3.736111 | AC | BCC+FCC | [72] | 5.824452
Al0.8CrCuFeNi2 | 8.172414 | 4.622838 | 0.122859 | 12.884254 | 1646.772138 | -5.239001 | AC | FCC | [73] | 4.0499
Al0.9CrCuFeNi | 7.693878 | 4.906641 | 0.122991 | 13.374533 | 1615.634837 | -4.433153 | AC | BCC+FCC+B2 | [72] | 4.874265
AlCrCu0.5FeNi | 7.222222 | 5.296508 | 0.124827 | 13.14594 | 1629.140667 | -8.375309 | AC | BCC+B2 | [2] | 2.55711
AlCrCuFeNi0.6 | 7.391304 | 5.140569 | 0.123822 | 13.242321 | 1591.031087 | -3.950851 | AC | FCC+B2 | [74] | 5.332761
AlCrCuFeNi0.8 | 7.5 | 5.097941 | 0.123999 | 13.351414 | 1596.738125 | -4.565972 | AC | FCC+B2 | [74] | 4.669041
AlCrCuFeNi | 7.6 | 5.058407 | 0.124161 | 13.381607 | 1601.9886 | -5.072 | AC | FCC+B2 | [74] | 4.226574
AlCrCuFeNi1.2 | 7.692308 | 5.021637 | 0.124311 | 13.357882 | 1606.835192 | -5.488166 | AC | FCC+B2 | [74] | 3.910945
AlCrCuFeNi1.4 | 7.777778 | 4.98735 | 0.12445 | 13.296197 | 1611.322778 | -5.829904 | AC | FCC+B2 | [74] | 3.674926
AlCrCuFeNi2 | 8 | 4.897079 | 0.124809 | 12.976464 | 1622.9905 | -6.522222 | AC | BCC+FCC | [73] | 3.229065
Al1.2CrCuFeNi | 7.423077 | 5.3327 | 0.126337 | 13.357882 | 1576.270692 | -6.195266 | AC | BCC+FCC+B2 | [72] | 3.398666
Al1.2CrCuFeNi2 | 7.83871 | 5.140398 | 0.126606 | 13.017662 | 1600.743161 | -7.631634 | AC | BCC+FCC | [73] | 2.730468
Al1.5CrCuFeNi | 7.181818 | 5.685451 | 0.129244 | 13.254635 | 1541.200818 | -7.557025 | AC | BCC+B2 | [72] | 2.703187
Al1.8CrCuFeNi | 6.965517 | 5.984057 | 0.131796 | 13.098944 | 1509.758862 | -8.611177 | AC | BCC+B2 | [72] | 2.296579
Al2.0CrCuFeNi | 6.833333 | 6.159416 | 0.133332 | 12.976464 | 1490.544333 | -9.177778 | AC | BCC+B2 | [72] | 2.107481
Al2.2CrCuFeNi | 6.709677 | 6.319058 | 0.134752 | 12.843962 | 1472.569452 | -9.654527 | AC | BCC+B2 | [72] | 1.959042
Al2.5CrCuFeNi | 6.538462 | 6.533663 | 0.136695 | 12.632846 | 1447.681154 | -10.229586 | AC | BCC+B2 | [72] | 1.787788
AlCr0.5CuFeNiTi | 7.090909 | 6.564225 | 0.14927 | 14.697982 | 1611.444182 | -16.178512 | AC | FCC+B2 | [75] | 1.463978
AlCrCuFeNiTi | 7 | 6.373093 | 0.144847 | 14.897512 | 1658.823833 | -14.322222 | AC | FCC+B2 | [75] | 1.725455
AlCrCuFeNiTi | 7 | 6.373093 | 0.144847 | 14.897512 | 1658.823833 | -14.322222 | AC | 2BCC+C14 | [76] | 1.725455
AlCrCuFeNiTi | 7 | 6.373093 | 0.144847 | 14.897512 | 1658.823833 | -14.322222 | AC+500/4h/FC | 2BCC+C14 | [76] | 1.725455
AlCr1.5CuFeNiTi | 6.923077 | 6.206771 | 0.140995 | 14.785049 | 1698.914308 | -12.823669 | AC | FCC+B2 | [75] | 1.958763
AlCr2CuFeNiTi | 6.857143 | 6.060577 | 0.137609 | 14.532579 | 1733.277571 | -11.591837 | AC | FCC+B2 | [75] | 2.172994
AlCr3CuFeNiTi | 6.75 | 5.815178 | 0.13192 | 13.864045 | 1789.117875 | -9.69375 | AC | FCC+B2 | [75] | 2.558804
Al0.3CrFe1.5MnNi0.5 | 7.186047 | 3.629398 | 0.129899 | 12.32012 | 1758.022535 | -5.525149 | AC | BCC+FCC | [77] | 3.920084
Al0.3CrFe1.5MnNi0.5 | 7.186047 | 3.629398 | 0.129899 | 12.32012 | 1758.022535 | -5.525149 | AC | BCC+FCC+B2 | [78] | 3.920084
Al0.3CrFe1.5MnNi0.5 | 7.186047 | 3.629398 | 0.129899 | 12.32012 | 1758.022535 | -5.525149 | AC+1100C/2h/FC | BCC+FCC+B2 | [78] | 3.920084
Al0.3CrFe1.5MnNi0.5 | 7.186047 | 3.629398 | 0.129899 | 12.32012 | 1758.022535 | -5.525149 | AC+700C/20h/FC | BCC+FCC+IM | [78] | 3.920084
Al0.3CrFe1.5MnNi0.5 | 7.186047 | 3.629398 | 0.129899 | 12.32012 | 1758.022535 | -5.525149 | AC | BCC+FCC | [37] | 3.920084
Al0.3CrFe1.5MnNi0.5 | 7.186047 | 3.629398 | 0.129899 | 12.32012 | 1758.022535 | -5.525149 | AC+700C/20h | BCC+FCC+? | [37] | 3.920084
Al0.5CrFe1.5MnNi0.5 | 7 | 4.158445 | 0.128788 | 12.662549 | 1721.369222 | -7.288889 | AC | BCC | [77] | 2.990431
Al0.5CrFe1.5MnNi0.5 | 7 | 4.158445 | 0.128788 | 12.662549 | 1721.369222 | -7.288889 | AC | 2BCC+B2 | [78] | 2.990431
Al0.5CrFe1.5MnNi0.5 | 7 | 4.158445 | 0.128788 | 12.662549 | 1721.369222 | -7.288889 | AC+FOR/1200C(50%)+1100C/6h/AC | 2BCC+B2 | [78] | 2.990431
Al0.5CrFe1.5MnNi0.5 | 7 | 4.158445 | 0.128788 | 12.662549 | 1721.369222 | -7.288889 | AC+700C/20h/FC | 2BCC+B2+IM | [78] | 2.990431
Al0.5CrFe1.5MnNi0.5 | 7 | 4.158445 | 0.128788 | 12.662549 | 1721.369222 | -7.288889 | AC | BCC | [37] | 2.990431
Al0.5CrFe1.5MnNi0.5 | 7 | 4.158445 | 0.128788 | 12.662549 | 1721.369222 | -7.288889 | AC+700C/20h | BCC+? | [37] | 2.990431
Al0.8CrFe1.5MnNi0.5 | 6.75 | 4.777981 | 0.127279 | 12.898234 | 1672.116333 | -9.364583 | AC | BCC | [37] | 2.303076
Al0.8CrFe1.5MnNi0.5 | 6.75 | 4.777981 | 0.127279 | 12.898234 | 1672.116333 | -9.364583 | AC+700C/20h | BCC | [37] | 2.303076
Al1.2CrFe1.5MnNi0.5 | 6.461538 | 5.405302 | 0.125515 | 12.939562 | 1615.286077 | -11.340237 | AC | BCC | [37] | 1.843091
Al1.2CrFe1.5MnNi0.5 | 6.461538 | 5.405302 | 0.125515 | 12.939562 | 1615.286077 | -11.340237 | AC+700C/20h | BCC+B2 | [37] | 1.843091
AlCrFeMo0.2Ni | 6.714286 | 5.466998 | 0.159985 | 12.569172 | 1721.743571 | -12.675737 | AC | BCC+B2 | [79] | 1.707269
AlCrFeMo0.5Ni | 6.666667 | 5.351392 | 0.175994 | 13.14594 | 1799.960667 | -11.871605 | AC | BCC+B2 | [79] | 1.993174
AlCrFeMo0.8Ni | 6.625 | 5.248148 | 0.188892 | 13.351414 | 1868.400625 | -11.163194 | AC | B2+? | [79] | 2.234646
AlCrFeMoNi | 6.6 | 5.185215 | 0.196224 | 13.381607 | 1909.4646 | -10.736 | AC | B2+? | [79] | 2.380002
Al0.15CrFe1.5Ni0.5 | 7.444444 | 3.588117 | 0.102376 | 9.600592 | 1873.174111 | -5.020912 | AC | 2BCC | [80] | 3.581736
Al0.2CrFe1.5Ni0.5 | 7.375 | 3.752024 | 0.103123 | 9.827551 | 1858.488938 | -5.601562 | AC | 2BCC | [80] | 3.26059
Al0.3CrFe1.5Ni0.5 | 7.242424 | 4.046542 | 0.104535 | 10.177685 | 1830.453606 | -6.651974 | AC | B2 | [80] | 2.800639
Al0.4CrFe1.5Ni0.5 | 7.117647 | 4.30537 | 0.105846 | 10.431538 | 1804.067412 | -7.570934 | AC | B2 | [80] | 2.485717
AlCrFeNi | 6.75 | 5.535295 | 0.122142 | 11.526289 | 1663.08075 | -13.275 | AC | BCC+B2 | [79] | 1.444004
Al0.5CrFeNiTiV | 6.272727 | 6.032341 | 0.13306 | 14.697982 | 1874.847545 | -18.770248 | AC+700C/20h | C15+L21 | [37] | 1.468093
CoCrCuFeMn | 8.2 | 0.889177 | 0.136323 | 13.381607 | 1727.124 | 4.176 | AC+850C/72h | 2FCC | [81] | 5.53441
CoCrCuFeMnNi | 8.5 | 0.964839 | 0.135821 | 14.897512 | 1727.27 | 1.444444 | AC | FCC | [82] | 17.81448
CoCrCuFeMnNiTiV | 7.5 | 5.085639 | 0.14864 | 17.289433 | 1811.2025 | -8.10625 | AC | 2BCC+FCC+?+Unk | [5] | 3.863027
CoCrCu0.5FeNi | 8.555556 | 1.047126 | 0.094836 | 13.14594 | 1814.624444 | 0.51358 | AC | FCC | [83] | 46.44835
CoCrCu0.5FeNi | 8.555556 | 1.047126 | 0.094836 | 13.14594 | 1814.624444 | 0.51358 | AC | 2FCC | [2] | 46.44835
CoCrCu0.5FeNi | 8.555556 | 1.047126 | 0.094836 | 13.14594 | 1814.624444 | 0.51358 | AC | 3FCC | [84] | 46.44835
CoCrCu0.5FeNi | 8.555556 | 1.047126 | 0.094836 | 13.14594 | 1814.624444 | 0.51358 | AC+1050C/1h+1250/24h | 3FCC | [84] | 46.44835
CoCrCu0.5FeNi | 8.555556 | 1.047126 | 0.094836 | 13.14594 | 1814.624444 | 0.51358 | AC+1050C/1h+1350/24h | 2FCC | [84] | 46.44835
CoCrCu0.5FeNi | 8.555556 | 1.047126 | 0.094836 | 13.14594 | 1814.624444 | 0.51358 | AC | 3FCC | [85] | 46.44835
CoCrCu0.5FeNi | 8.555556 | 1.047126 | 0.094836 | 13.14594 | 1814.624444 | 0.51358 | AC+1050C/1h+1250/24h/WQ | 3FCC | [85] | 46.44835
CoCrCu0.5FeNi | 8.555556 | 1.047126 | 0.094836 | 13.14594 | 1814.624444 | 0.51358 | AC+1050C/1h+1350/24h/WQ | 3FCC | [85] | 46.44835
CoCrCuFeNi | 8.8 | 1.040586 | 0.092217 | 13.381607 | 1768.924 | 3.248 | AC | FCC | [9] | 7.287884
CoCrCuFeNi | 8.8 | 1.040586 | 0.092217 | 13.381607 | 1768.924 | 3.248 | AC | FCC | [12] | 7.287884
CoCrCuFeNi | 8.8 | 1.040586 | 0.092217 | 13.381607 | 1768.924 | 3.248 | AC | FCC | [83] | 7.287884
CoCrCuFeNi | 8.8 | 1.040586 | 0.092217 | 13.381607 | 1768.924 | 3.248 | AC | FCC | [10] | 7.287884
CoCrCuFeNi | 8.8 | 1.040586 | 0.092217 | 13.381607 | 1768.924 | 3.248 | AC | 2FCC | [86] | 7.287884
CoCrCuFeNi | 8.8 | 1.040586 | 0.092217 | 13.381607 | 1768.924 | 3.248 | AC | FCC | [7] | 7.287884
CoCrCuFeNi | 8.8 | 1.040586 | 0.092217 | 13.381607 | 1768.924 | 3.248 | MA+SPS | 2FCC+? | [3] | 7.287884
CoCrCuFeNiTi0.5 | 8.363636 | 4.600014 | 0.124398 | 14.697982 | 1784.749091 | -3.66281 | AC | 2FCC | [86] | 7.161772
CoCrCuFeNiTi0.5 | 8.363636 | 4.600014 | 0.124398 | 14.697982 | 1784.749091 | -3.66281 | AC | 2FCC | [33] | 7.161772
CoCrCuFeNiTi0.8 | 8.137931 | 5.318371 | 0.133497 | 14.871545 | 1792.934483 | -6.718193 | AC | FCC+C14 | [86] | 3.968881
CoCrCuFeNiTi | 8 | 5.713072 | 0.138764 | 14.897512 | 1797.936667 | -8.411111 | AC | FCC+C14 | [86] | 3.184452
CoCrCuFeNiTi2.5 | 7.2 | 7.608753 | 0.166052 | 14.213343 | 1826.949333 | -15.623111 | AC | Unk | [24] | 1.662093
CoCrFeGeMnNi | 7.333333 | 1.067849 | 0.155635 | 14.897512 | 1702.866667 | -8.366667 | AC | BCC+FCC | [82] | 3.032089
Co0.25Cr0.25FeMn | 7.5 | 0.637333 | 0.140357 | 9.92372 | 1726.8 | -0.884 | AC | FCC | [87] | 19.38493
Co0.25Cr0.25FeMn | 7.5 | 0.637333 | 0.140357 | 9.92372 | 1726.8 | -0.884 | AC+HR/900C(50%)+1200C/2h/WQ | FCC | [87] | 19.38493
CoCrFeMnNbNi | 7.5 | 4.895296 | 0.140643 | 14.897512 | 1959.333333 | -13.2 | AC | FCC | [82] | 2.211302
Co0.5CrFeMn1.5Ni | 7.8 | 0.875227 | 0.150033 | 12.946554 | 1776.3 | -4.032 | AC+700C/20h | FCC+? | [37] | 5.703612
CoCr0.4Fe8Mn5.4Ni5.2 | 8.26 | 0.698925 | 0.143183 | 10.794684 | 1715.81 | -3.38096 | AC | FCC | [88] | 5.478215
CoCr0.4Fe8Mn5.4Ni5.2 | 8.26 | 0.698925 | 0.143183 | 10.794684 | 1715.81 | -3.38096 | AC+HR/900C(50%)+1200C/2h/WQ | FCC | [88] | 5.478215
CoCr0.4Fe8Mn5.4Ni5.2 | 8.26 | 0.698925 | 0.143183 | 10.794684 | 1715.81 | -3.38096 | AC+HR/900C(50%)+1200C/2h/WQ+CR(64%)+900C/10min | FCC | [88] | 5.478215
CoCr0.75FeMn0.75Ni | 8.166667 | 0.91345 | 0.134368 | 13.302898 | 1795.833333 | -4.077778 | AC+700C/20h | FCC | [37] | 5.858531
CoCrFe0.5Mn0.5Ni1.5 | 8.333333 | 1.000914 | 0.133925 | 12.662549 | 1823.333333 | -4.888889 | AC+700C/20h | FCC | [37] | 4.722555
CoCrFeMnNi | 8 | 0.924081 | 0.138362 | 13.381607 | 1801.2 | -4.192 | AC | FCC | [82] | 5.74975
CoCrFeMnNi | 8 | 0.924081 | 0.138362 | 13.381607 | 1801.2 | -4.192 | AC+1000C/72h | FCC | [81] | 5.74975
CoCrFeMnNi | 8 | 0.924081 | 0.138362 | 13.381607 | 1801.2 | -4.192 | AC | FCC | [36] | 5.74975
CoCrFeMnNi | 8 | 0.924081 | 0.138362 | 13.381607 | 1801.2 | -4.192 | AC+1200/24h/WQ | FCC | [89] | 5.74975
CoCrFeMnNi | 8 | 0.924081 | 0.138362 | 13.381607 | 1801.2 | -4.192 | AC+1200C/48h | FCC | [90] | 5.74975
CoCrFeMnNi | 8 | 0.924081 | 0.138362 | 13.381607 | 1801.2 | -4.192 | AC+1200C/48h+HPT+450C/5min | BCC+FCC+IM | [90] | 5.74975
CoCrFeMnNi | 8 | 0.924081 | 0.138362 | 13.381607 | 1801.2 | -4.192 | AC+1200C/48h+HPT+450C/1h | BCC+FCC+IM | [90] | 5.74975
CoCrFeMnNi | 8 | 0.924081 | 0.138362 | 13.381607 | 1801.2 | -4.192 | AC+1200C/48h+HPT+450C/15h | BCC+FCC+2IM | [90] | 5.74975
CoCrFeMnNi | 8 | 0.924081 | 0.138362 | 13.381607 | 1801.2 | -4.192 | AC+1200C/48h+HPT+600C/1h | FCC+IM | [90] | 5.74975
CoCrFeMnNi | 8 | 0.924081 | 0.138362 | 13.381607 | 1801.2 | -4.192 | AC+1200C/48h+HPT+700C/1h | FCC+IM | [90] | 5.74975
CoCrFeMnNi | 8 | 0.924081 | 0.138362 | 13.381607 | 1801.2 | -4.192 | AC+1200C/48h+HPT+800C/1h | FCC | [90] | 5.74975
CoCrFeMnNi | 8 | 0.924081 | 0.138362 | 13.381607 | 1801.2 | -4.192 | AC+1000C/24h+CR(80%)+1100C/1h | FCC | [91] | 5.74975
CoCrFeMnNi | 8 | 0.924081 | 0.138362 | 13.381607 | 1801.2 | -4.192 | AC+1000C/24h+CR(80%)+575C/1h | FCC | [91] | 5.74975
CoCrFeMnNi | 8 | 0.924081 | 0.138362 | 13.381607 | 1801.2 | -4.192 | AC | FCC | [92] | 5.74975
CoCrFeMnNi | 8 | 0.924081 | 0.138362 | 13.381607 | 1801.2 | -4.192 | AC+1000C/24h | FCC | [92] | 5.74975
CoCr1.25FeMn0.25Ni | 8.055556 | 1.028416 | 0.118825 | 12.630574 | 1869.277778 | -4.132099 | AC+700C/20h | FCC | [37] | 5.713815
CoCr1.3FeMnNi0.7 | 7.76 | 0.960072 | 0.136286 | 13.229617 | 1828.32 | -3.80272 | AC+1000C/24h+CR(80%)+1100C/1h | FCC | [91] | 6.360703
CoCr1.3FeMnNi0.7 | 7.76 | 0.960072 | 0.136286 | 13.229617 | 1828.32 | -3.80272 | AC+1000C/24h+CR(80%)+800C/1h | FCC | [91] | 6.360703
CoCr1.3FeMnNi0.7 | 7.76 | 0.960072 | 0.136286 | 13.229617 | 1828.32 | -3.80272 | AC+1000C/24h+CR(80%)+700C/1h | FCC+? | [91] | 6.360703
CoCr1.3FeMnNi0.7 | 7.76 | 0.960072 | 0.136286 | 13.229617 | 1828.32 | -3.80272 | AC+1000C/24h+CR(80%)+575C/1h | FCC+? | [91] | 6.360703
Co1.4CrFeMnNi | 8.074074 | 0.926092 | 0.136706 | 13.296197 | 1798.740741 | -4.170096 | AC+1000C/24h+CR(80%)+1100C/1h | FCC | [91] | 5.735218
Co1.4CrFeMnNi | 8.074074 | 0.926092 | 0.136706 | 13.296197 | 1798.740741 | -4.170096 | AC+1000C/24h+CR(80%)+575C/1h | FCC | [91] | 5.735218
Co1.5Cr0.5FeMn0.5Ni | 8.444444 | 0.905781 | 0.127604 | 12.662549 | 1786.777778 | -3.48642 | AC+700C/20h | FCC | [37] | 6.489511
CoCrFeMnNiTi | 7.333333 | 5.81256 | 0.151813 | 14.897512 | 1824.833333 | -13.5 | AC | BCC+FCC | [82] | 2.013739
CoCrFeMnNiV0.25 | 7.857143 | 1.369759 | 0.139044 | 14.336142 | 1819.380952 | -5.318821 | AC | FCC | [92] | 4.903888
CoCrFeMnNiV0.25 | 7.857143 | 1.369759 | 0.139044 | 14.336142 | 1819.380952 | -5.318821 | AC+1000C/24h | FCC+? | [92] | 4.903888
CoCrFeMnNiV0.5 | 7.727273 | 1.53647 | 0.13798 | 14.697982 | 1835.909091 | -6.228099 | AC | FCC+? | [92] | 4.332648
CoCrFeMnNiV0.5 | 7.727273 | 1.53647 | 0.13798 | 14.697982 | 1835.909091 | -6.228099 | AC+1000C/24h | FCC+? | [92] | 4.332648
CoCrFeMnNiV0.75 | 7.608696 | 1.674249 | 0.137 | 14.855642 | 1851 | -6.962571 | AC | FCC+? | [92] | 3.949373
CoCrFeMnNiV0.75 | 7.608696 | 1.674249 | 0.137 | 14.855642 | 1851 | -6.962571 | AC+1000C/24h | FCC+? | [92] | 3.949373
CoCrFeMnNiV | 7.5 | 1.791262 | 0.136096 | 14.897512 | 1864.833333 | -7.555556 | AC | BCC+FCC | [82] | 3.676947
CoCrFeMnNiV | 7.5 | 1.791262 | 0.136096 | 14.897512 | 1864.833333 | -7.555556 | AC | FCC+? | [92] | 3.676947
CoCrFeMnNiV | 7.5 | 1.791262 | 0.136096 | 14.897512 | 1864.833333 | -7.555556 | AC+1000C/24h | FCC+? | [92] | 3.676947
CoCrFeMo0.3Ni | 8.093023 | 2.445454 | 0.134762 | 12.825995 | 1943.139535 | -4.16225 | AC | FCC | [38] | 5.987795
CoCrFeMo0.3Ni | 8.093023 | 2.445454 | 0.134762 | 12.825995 | 1943.139535 | -4.16225 | AM | FCC+? | [93] | 5.987795
CoCrFeMo0.5Ni | 8 | 2.731459 | 0.143672 | 13.14594 | 1985.444444 | -4.345679 | AM | FCC+? | [93] | 6.006089
CoCrFeMo0.85Ni | 7.85567 | 3.1238 | 0.156497 | 13.365173 | 2051.082474 | -4.56244 | AM | FCC+?+D85 | [93] | 6.008424
Co1.5CrFeMo0.1Ni1.5Ti0.5 | 8.053571 | 5.192644 | 0.130377 | 13.374298 | 1874.285714 | -10.646684 | AC | FCC | [94] | 2.354466
Co1.5CrFeMo0.5Ni1.5Ti0.5 | 7.916667 | 5.113993 | 0.152069 | 14.172424 | 1942.333333 | -10.238889 | AC | FCC+? | [94] | 2.688531
Co1.5CrFeMo0.8Ni1.5Ti0.5 | 7.825397 | 5.06088 | 0.164953 | 14.39082 | 1987.698413 | -9.943059 | AC | FCC+? | [94] | 2.876842
CoCrFeNb0.103Ni | 8.168413 | 3.173429 | 0.108537 | 12.212108 | 1893.797222 | -5.47964 | AC | FCC+C14 | [95] | 4.220579
CoCrFeNb0.155Ni | 8.128761 | 3.356638 | 0.109638 | 12.420641 | 1904.512635 | -6.274667 | AC | FCC+C14 | [95] | 3.769964
CoCrFeNb0.206Ni | 8.090823 | 3.523017 | 0.110681 | 12.587185 | 1914.764622 | -7.014819 | AC | FCC+C14 | [95] | 3.435797
CoCrFeNb0.309Ni | 8.016941 | 3.826322 | 0.112685 | 12.845205 | 1934.729636 | -8.398705 | AC | FCC+C14 | [95] | 2.959027
CoCrFeNb0.412Ni | 7.94651 | 4.094599 | 0.114563 | 13.029861 | 1953.762466 | -9.647224 | AC | FCC+C14 | [95] | 2.638816
CoCrFeNi | 8.25 | 1.028941 | 0.096695 | 11.526289 | 1871.75 | -3.775 | AC | 2FCC | [83] | 5.715055
CoCrFeNi | 8.25 | 1.028941 | 0.096695 | 11.526289 | 1871.75 | -3.775 | AC | FCC | [47] | 5.715055
CoCrFeNi | 8.25 | 1.028941 | 0.096695 | 11.526289 | 1871.75 | -3.775 | AC+1100C/24h/WQ | FCC | [47] | 5.715055
CoCrFeNi | 8.25 | 1.028941 | 0.096695 | 11.526289 | 1871.75 | -3.775 | AC+1100C/24h/WQ+CR(50%) | FCC | [47] | 5.715055
CoCrFeNi | 8.25 | 1.028941 | 0.096695 | 11.526289 | 1871.75 | -3.775 | AC+1100C/24h/WQ | FCC | [48] | 5.715055
CoCrFeNi | 8.25 | 1.028941 | 0.096695 | 11.526289 | 1871.75 | -3.775 | AC+CR | FCC | [29] | 5.715055
CoCrFeNi | 8.25 | 1.028941 | 0.096695 | 11.526289 | 1871.75 | -3.775 | AC | FCC | [46] | 5.715055
CoCrFeNi | 8.25 | 1.028941 | 0.096695 | 11.526289 | 1871.75 | -3.775 | AC | FCC | [93] | 5.715055
CoCrFeNi | 8.25 | 1.028941 | 0.096695 | 11.526289 | 1871.75 | -3.775 | MA+SPS | FCC+? | [3] | 5.715055
CoCrFeNi | 8.25 | 1.028941 | 0.096695 | 11.526289 | 1871.75 | -3.775 | AC+1200/24h/WQ | FCC | [89] | 5.715055
CoCrFeNi | 8.25 | 1.028941 | 0.096695 | 11.526289 | 1871.75 | -3.775 | AM(20mmlayer) | FCC | [96] | 5.715055
CoCrFeNi | 8.25 | 1.028941 | 0.096695 | 11.526289 | 1871.75 | -3.775 | AM(20mmlayer)+750C/12h/WQ | FCC | [96] | 5.715055
CoCrFeNi | 8.25 | 1.028941 | 0.096695 | 11.526289 | 1871.75 | -3.775 | AM(20mmlayer)+1000C/12h/WQ | FCC | [96] | 5.715055
CoCrFeNi | 8.25 | 1.028941 | 0.096695 | 11.526289 | 1871.75 | -3.775 | AC | FCC | [95] | 5.715055
CoCrFeNi | 8.25 | 1.028941 | 0.096695 | 11.526289 | 1871.75 | -3.775 | AC+1000C/24h+CR(80%)+1100C/1h | FCC | [91] | 5.715055
CoCrFeNi | 8.25 | 1.028941 | 0.096695 | 11.526289 | 1871.75 | -3.775 | AC+1000C/24h+CR(80%)+575C/1h | FCC | [91] | 5.715055
CoCr2FeNi | 7.8 | 1.109618 | 0.11225 | 11.076349 | 1933.4 | -4.448 | AC+700C/20h | FCC+s | [37] | 4.814526
CoCrFeNiPd | 8.6 | 3.616794 | 0.174883 | 13.381607 | 1862.96 | -5.696 | AC+CR | FCC | [29] | 4.37665
CoCrFeNiPd2 | 8.833333 | 4.367693 | 0.202211 | 12.976464 | 1857.1 | -6.233333 | AC+CR | FCC | [29] | 3.866084
Co0.5CrFeNiTi0.5 | 7.625 | 5.208446 | 0.130675 | 12.967075 | 1893.625 | -12.23125 | MA+SPS | FCC+? | [97] | 2.007544
CoCrFeNiTi0.3 | 7.953488 | 4.486976 | 0.122945 | 12.825995 | 1876.72093 | -8.919416 | AC | FCC+HCP+L12 | [38] | 2.698698
CoCrFeNiTi0.3 | 7.953488 | 4.486976 | 0.122945 | 12.825995 | 1876.72093 | -8.919416 | AC | FCC+C14+IM+s | [98] | 2.698698
CoCrFeNiTi0.3 | 7.953488 | 4.486976 | 0.122945 | 12.825995 | 1876.72093 | -8.919416 | AC+600C/6h/FC | FCC+C14+IM+s | [98] | 2.698698
CoCrFeNiTi0.3 | 7.953488 | 4.486976 | 0.122945 | 12.825995 | 1876.72093 | -8.919416 | AC+700C/6h/FC | FCC+C14+IM+s | [98] | 2.698698
CoCrFeNiTi0.3 | 7.953488 | 4.486976 | 0.122945 | 12.825995 | 1876.72093 | -8.919416 | AC+800C/6h/FC | FCC+C14+IM+s | [98] | 2.698698
CoCrFeNiTi0.3 | 7.953488 | 4.486976 | 0.122945 | 12.825995 | 1876.72093 | -8.919416 | AC+1000C/6h/FC | FCC+IM+s | [98] | 2.698698
CoCrFeNiTi | 7.4 | 6.191756 | 0.141506 | 13.381607 | 1886 | -16.352 | AC | 2FCC | [63] | 1.543402
CoCrFeNiTi | 7.4 | 6.191756 | 0.141506 | 13.381607 | 1886 | -16.352 | AC | BCC+FCC+E93 | [64] | 1.543402
CoCrFeNiTi | 7.4 | 6.191756 | 0.141506 | 13.381607 | 1886 | -16.352 | AC+1000C/2h | BCC+FCC+C14+E93+Unk | [64] | 1.543402
Co1.5CrFeNi1.5Ti0.5 | 8.090909 | 4.913665 | 0.129627 | 12.859133 | 1855.727273 | -10.750413 | AC | FCC | [94] | 2.219733
Co1.5CrFeNi1.5Ti0.5 | 8.090909 | 4.913665 | 0.129627 | 12.859133 | 1855.727273 | -10.750413 | AC+1100C/4h/AC+800C/10h/AC | FCC+D024 | [62] | 2.219733
Co1.5CrFeNi1.5Ti | 7.75 | 5.886092 | 0.139944 | 13.2119 | 1863 | -15.616667 | AC+1100C/4h/AC+800C/10h/AC | FCC+D024 | [62] | 1.576122
CoCrMnNi | 8 | 0.97202 | 0.150499 | 11.526289 | 1798.75 | -5.675 | AC+1100/24h/WQ | FCC | [89] | 3.653377
CoCrMnNiV | 7.4 | 1.961542 | 0.142913 | 13.381607 | 1875.6 | -9.184 | AC+1000C/72h | FCC+s | [81] | 2.732855
CoCuFeMnNi | 9 | 0.876365 | 0.134848 | 13.381607 | 1636.724 | 1.776 | AC | FCC | [99] | 12.33221
CoCuFeMnNiSn0.03 | 8.970179 | 4.904885 | 0.136939 | 13.605232 | 1629.973726 | 1.750135 | AC | FCC | [99] | 12.67112
CoCuFeMnNiSn0.05 | 8.950495 | 5.09765 | 0.136882 | 13.710951 | 1625.518099 | 1.733163 | AC | FCC+IM | [99] | 12.85938
CoCuFeMnNiSn0.08 | 8.92126 | 5.3712 | 0.136797 | 13.844295 | 1618.900441 | 1.708103 | AC | FCC+IM | [99] | 13.1213
CoCuFeMnNiSn0.1 | 8.901961 | 5.544389 | 0.136741 | 13.921642 | 1614.531922 | 1.691657 | AC | FCC+IM | [99] | 13.28693
CoCuFeMnNiSn0.2 | 8.807692 | 6.322529 | 0.136467 | 14.222383 | 1593.193385 | 1.612426 | AC | FCC+IM | [99] | 14.05274
CoCuFeNi | 9.5 | 0.976928 | 0.030822 | 11.526289 | 1666.155 | 5.125 | MA+SPS | 2FCC | [3] | 3.747236
CoCuFeNi | 9.5 | 0.976928 | 0.030822 | 11.526289 | 1666.155 | 5.125 | AC | FCC | [100] | 3.747236
CoCuFeNiSn0.04 | 9.445545 | 5.826883 | 0.035137 | 11.874003 | 1654.657703 | 5.081855 | AC | FCC+IM | [100] | 3.866189
CoCuFeNiSn0.05 | 9.432099 | 5.916714 | 0.035237 | 11.93708 | 1651.818864 | 5.071178 | AC | FCC+IM | [100] | 3.888228
CoCuFeNiSn0.07 | 9.405405 | 6.091129 | 0.035436 | 12.050809 | 1646.183037 | 5.049955 | AC | FCC+IM | [100] | 3.92832
CoCuFeNiSn0.1 | 9.365854 | 6.340745 | 0.035728 | 12.19854 | 1637.83239 | 5.018441 | AC | FCC+IM | [100] | 3.98115
CoCuFeNiSn0.2 | 9.238095 | 7.087233 | 0.036655 | 12.569172 | 1610.858476 | 4.9161 | AC | FCC+IM | [100] | 4.118541
CoCuFeNiSn0.5 | 8.888889 | 8.810638 | 0.039078 | 13.14594 | 1537.129778 | 4.632099 | AC | FCC+IM | [100] | 4.362389
CoCuFeNiTi | 8.4 | 6.20249 | 0.138766 | 13.381607 | 1721.524 | -10.88 | AC | FCC | [68] | 2.117349
CoCuFeNiV | 8.6 | 1.905406 | 0.10373 | 13.381607 | 1769.524 | -2.176 | AC | 2FCC | [24] | 10.88193
CoFeMnMoNi | 8 | 3.351064 | 0.194792 | 13.381607 | 1944.2 | -3.984 | AC+1000C/72h | FCC+D85 | [81] | 6.530251
CoFeMnNi | 8.5 | 0.659369 | 0.142894 | 11.526289 | 1706.5 | -3.9 | AC+1100/24h/WQ | FCC | [89] | 5.04349
CoFeMnNiV | 7.8 | 1.934061 | 0.143388 | 13.381607 | 1801.8 | -8.864 | AC+1000C/72h | FCC+s | [81] | 2.720101
CoFeMnTi0.5VZr | 6.363636 | 9.733603 | 0.192201 | 14.697982 | 1887.181818 | -18.366942 | AC | C14 | [101] | 1.5102
CoFeMnTiV0.4Zr | 6.296296 | 10.025769 | 0.195754 | 14.585827 | 1859.481481 | -20.600823 | AC | C14 | [101] | 1.316553
CoFeMnTiV0.7Zr | 6.22807 | 9.78676 | 0.190535 | 14.835228 | 1876.508772 | -19.493998 | AC | C14 | [101] | 1.428052
CoFeMnTiVZr0.4 | 6.407407 | 8.140785 | 0.168944 | 14.585827 | 1865.703704 | -15.917695 | AC | C14 | [101] | 1.709596
CoFeMnTiVZr0.7 | 6.280702 | 8.91964 | 0.177966 | 14.835228 | 1879.45614 | -17.392428 | AC | C14 | [101] | 1.603121
CoFeMnTiVZr | 6.166667 | 9.566548 | 0.185712 | 14.897512 | 1891.833333 | -18.5 | AC | C14 | [101] | 1.523438
CoFeMnTiVZr1.3 | 6.063492 | 10.116261 | 0.192451 | 14.853042 | 1903.031746 | -19.322751 | AC | C14 | [101] | 1.462825
CoFeMnTiVZr1.6 | 5.969697 | 10.591271 | 0.19838 | 14.742613 | 1913.212121 | -19.922865 | AC | C14 | [101] | 1.415747
CoFeMnTiVZr2 | 5.857143 | 11.134566 | 0.205268 | 14.532579 | 1925.428571 | -20.457143 | AC | C14 | [101] | 1.367808
CoFeMnTiVZr2.3 | 5.780822 | 11.488356 | 0.20981 | 14.346192 | 1933.712329 | -20.704072 | AC | C14 | [101] | 1.339901
CoFeMnTiVZr2.6 | 5.710526 | 11.804839 | 0.213908 | 14.145081 | 1941.342105 | -20.84903 | AC | C14 | [101] | 1.317109
CoFeMnTiVZr3 | 5.625 | 12.178807 | 0.218791 | 13.864045 | 1950.625 | -20.91875 | AC | C14 | [101] | 1.29279
CoFeMnTiV1.3Zr | 6.111111 | 9.362846 | 0.181238 | 14.853042 | 1905.698413 | -17.602419 | AC | C14 | [101] | 1.608041
CoFeMnTiV1.6Zr | 6.060606 | 9.173739 | 0.177072 | 14.742613 | 1918.30303 | -16.787879 | AC | C14 | [101] | 1.684596
CoFeMnTiV2Zr | 6 | 8.941532 | 0.17194 | 14.532579 | 1933.428571 | -15.812245 | AC | C14 | [101] | 1.776959
CoFeMnTiV2.3Zr | 5.958904 | 8.780584 | 0.168372 | 14.346192 | 1943.684932 | -15.151811 | AC | C14 | [101] | 1.84034
CoFeMnTiV2.6Zr | 5.921053 | 8.629687 | 0.165016 | 14.145081 | 1953.131579 | -14.544321 | AC | C14 | [101] | 1.899518
CoFeMnTiV3Zr | 5.875 | 8.442459 | 0.16084 | 13.864045 | 1964.625 | -13.80625 | AC | C14 | [101] | 1.972849
CoFeMnTi1.5VZr | 6 | 9.42288 | 0.180038 | 14.785049 | 1895.769231 | -18.376331 | AC | C14 | [101] | 1.52528
CoFeMnTi2VZr | 5.857143 | 9.297969 | 0.175028 | 14.532579 | 1899.142857 | -18.097959 | AC | C14 | [101] | 1.525003
CoFeMnTi2.5VZr | 5.733333 | 9.18834 | 0.170568 | 14.213343 | 1902.066667 | -17.728 | AC | C14 | [101] | 1.524973
CoFeNiTi | 7.75 | 6.826151 | 0.147139 | 11.526289 | 1812.5 | -20.5 | AC | FCC+Unk | [68] | 1.019092625
Cr0.5CuFeMn0.5Ni | 8.875 | 0.907603 | 0.132618 | 12.967075 | 1686.53 | 3.86875 | AC | 2FCC | [102] | 5.652824
Cr0.5CuFeMnNi0.5 | 8.5 | 0.792277 | 0.145559 | 12.967075 | 1660.405 | 4.66875 | AC | BCC+2FCC | [102] | 4.61164
CrCu0.5FeMnNi | 8.111111 | 0.896488 | 0.143101 | 13.14594 | 1759.291111 | 0.138272 | AC | 2FCC | [102] | 167.2612
CrCuFe0.5Mn0.5Ni | 8.625 | 0.968958 | 0.136565 | 12.967075 | 1732.655 | 3.3 | AC | BCC+2FCC | [102] | 6.808323
CrCuFe0.5MnNi0.5 | 8.25 | 0.861881 | 0.149164 | 12.967075 | 1706.53 | 4.5375 | AC | BCC+FCC | [102] | 4.876849
CrCuFeMnNi | 8.4 | 0.889177 | 0.141845 | 13.381607 | 1719.124 | 2.736 | AC | BCC+2FCC | [10] | 8.408129
CrCuFeMnNi | 8.4 | 0.889177 | 0.141845 | 13.381607 | 1719.124 | 2.736 | AC | BCC+2FCC | [102] | 8.408129
CrCuFeMn2Ni2 | 8.428571 | 0.944188 | 0.155196 | 12.885966 | 1691.802857 | -0.497959 | AC | FCC | [102] | 43.77974
Cr2CuFe2MnNi | 8 | 0.840574 | 0.128896 | 12.885966 | 1798.088571 | 2.612245 | AC | BCC+2FCC | [102] | 8.869807
Cr0.66FeMnNi | 7.912568 | 0.850346 | 0.145453 | 11.410699 | 1775.081967 | -4.068799 | AC+1200C/24h/WQ | FCC | [103] | 4.978109
Cr0.66FeMnNi | 7.912568 | 0.850346 | 0.145453 | 11.410699 | 1775.081967 | -4.068799 | AC+1200C/24h/WQ+CR(86%)+900C/1h | FCC | [103] | 4.978109
CrFe1.5MnNi0.5 | 7.5 | 0.790514 | 0.13122 | 10.982473 | 1819.875 | -2.125 | AC | BCC+s | [77] | 9.405519
CrFe1.5MnNi0.5 | 7.5 | 0.790514 | 0.13122 | 10.982473 | 1819.875 | -2.125 | AC | FCC+? | [37] | 9.405519
CrFe1.5MnNi0.5 | 7.5 | 0.790514 | 0.13122 | 10.982473 | 1819.875 | -2.125 | AC+700C/20h | FCC+? | [37] | 9.405519
CrFeMnNiTi | 7 | 6.089542 | 0.148782 | 13.381607 | 1836.2 | -13.232 | AC+1000C/72h | A12+BCC+C14+Unk | [81] | 1.856961
AlCrMoSiTi | 4.6 | 8.351061 | 0.227824 | 13.381607 | 1927.6646 | -23.248 | AC | B2+D8m | [104] | 1.109569
Al0.4Hf0.6NbTaTiZr | 4.32 | 4.922194 | 0.115845 | 14.500753 | 2397.38584 | -6.336 | AC+HIP/1200C/207MPa/2h+1200C/24h/FC | BCC | [105] | 5.486727
Al0.4Hf0.6NbTaTiZr | 4.32 | 4.922194 | 0.115845 | 14.500753 | 2397.38584 | -6.336 | AC+HIP/1200C/207MPa/2h+1200C/24h/FC | BCC | [106] | 5.486727
AlMo0.5NbTa0.5TiZr | 4.3 | 5.139855 | 0.221505 | 14.534236 | 2169.1646 | -16.764 | AC+HIP/1400C/207MPa/2h+1400C/24h/FC | 2BCC | [106] | 1.880646
AlMo0.5NbTa0.5TiZr | 4.3 | 5.139855 | 0.221505 | 14.534236 | 2169.1646 | -16.764 | AC+HIP/1400C/207MPa/2h+1400C/24h/FC | BCC+B2 | [107] | 1.880646
AlMo0.5NbTa0.5TiZr | 4.3 | 5.139855 | 0.221505 | 14.534236 | 2169.1646 | -16.764 | AC+HIP/1400C/207MPa/2h+1400C/24h/FC | BCC+B2 | [108] | 1.880646
Al0.25NbTaTiV | 4.647059 | 3.830476 | 0.050534 | 12.708367 | 2446.901353 | -4.672664 | AC | BCC | [109] | 6.654902
Al0.5NbTaTiV | 4.555556 | 3.734899 | 0.049759 | 13.14594 | 2362.813667 | -8.276543 | AC | BCC | [109] | 3.752945
AlNbTaTiV | 4.4 | 3.566544 | 0.048415 | 13.381607 | 2219.8646 | -13.36 | AC | BCC | [109] | 2.223455
Al0.3NbTa0.8Ti1.4V0.2Zr1.3 | 4.34 | 5.916211 | 0.112574 | 13.463853 | 2316.77938 | -4.8632 | AC+HIP/1200C/207MPa/2h+1200C/24h/FC | BCC | [106] | 6.414044
Al0.5NbTa0.8Ti1.5V0.2Zr | 4.3 | 5.28415 | 0.101868 | 13.778669 | 2265.3523 | -8.5688 | AC+HIP/1200C/207MPa/2h+1200C/24h/FC | 2BCC | [106] | 3.642697
Al0.3NbTaTi1.4Zr1.3 | 4.34 | 4.961506 | 0.105588 | 12.631738 | 2361.05938 | -4.42832 | AC+HIP/1200C/207MPa/2h+1200C/24h/FC | 2BCC | [106] | 6.734898
AlNb1.5Ta0.5Ti1.5Zr0.5 | 4.2 | 3.579884 | 0.086845 | 12.511502 | 2136.2646 | -15.04 | AC+HIP/1400C/207MPa/2h+1400C/24h/FC | BCC | [106] | 1.77712
AlTiVYZr | 3.8 | 10.951312 | 0.162555 | 13.381607 | 1796.2646 | -14.736 | AC | Unk | [24] | 1.631169
CrMo0.5NbTa0.5TiZr | 4.9 | 7.399402 | 0.223359 | 14.534236 | 2418.5 | -4.972 | AC | 2BCC+C15 | [110] | 7.069801
CrMo0.5NbTa0.5TiZr | 4.9 | 7.399402 | 0.223359 | 14.534236 | 2418.5 | -4.972 | AC+HIP/1450C/207MPa/3h | 2BCC+C15 | [110] | 7.069801
CrNbTiVZr | 4.8 | 8.085755 | 0.117881 | 13.381607 | 2236.6 | -4.704 | AC+HIP/1200C/207MPa/2h+1200C/24h/FC | BCC+C15 | [111] | 6.362522
CrNbTiZr | 4.75 | 7.953559 | 0.124373 | 11.526289 | 2250 | -5.25 | AC+HIP/1200C/207MPa/2h+1200C/24h/FC | BCC+C15 | [111] | 4.939838
HfNbTaTiZr | 4.4 | 4.994417 | 0.118254 | 13.381607 | 2523.2 | 2.656 | AC+HIP/1200C/207MPa/3h | BCC+Unk | [112] | 12.71252665
HfNbTaTiZr | 4.4 | 4.994417 | 0.118254 | 13.381607 | 2523.2 | 2.656 | AC+HIP/1200C/207MPa/2h+1200C/24h+CR(86%)+800C/2h/FC | 2BCC | [113] | 12.71252665
HfNbTaTiZr | 4.4 | 4.994417 | 0.118254 | 13.381607 | 2523.2 | 2.656 | AC+HIP/1200C/207MPa/2h+1200C/24h+CR(86%)+1000C/2h/FC | BCC | [113] | 12.71252665
HfNbTaTiZr | 4.4 | 4.994417 | 0.118254 | 13.381607 | 2523.2 | 2.656 | AC+HIP/1200C/207MPa/2h+1200C/24h+CR(86%)+1200C/2h/FC | BCC | [113] | 12.71252665
HfNbTiZr | 4.25 | 4.872387 | 0.129687 | 11.526289 | 2331.5 | 2.4 | AC | BCC | [114] | 11.19731
HfNbTiZr | 4.25 | 4.872387 | 0.129687 | 11.526289 | 2331.5 | 2.4 | AC+1300C/6h/FC | BCC | [114] | 11.19731
MoNbTaVW | 5.4 | 3.148018 | 0.343395 | 13.381607 | 2961 | -4.688 | AC | BCC | [115] | 8.451992
MoNbTaVW | 5.4 | 3.148018 | 0.343395 | 13.381607 | 2961 | -4.688 | AC | BCC | [116] | 8.451992
MoNbTaVW | 5.4 | 3.148018 | 0.343395 | 13.381607 | 2961 | -4.688 | AC+1400C/19h | BCC | [116] | 8.451992
MoNbTaW | 5.5 | 2.310462 | 0.363696 | 11.526289 | 3155.5 | -6.625 | AC | BCC | [115] | 5.489993
MoNbTaW | 5.5 | 2.310462 | 0.363696 | 11.526289 | 3155.5 | -6.625 | AC | BCC | [116] | 5.489993
MoNbTaW | 5.5 | 2.310462 | 0.363696 | 11.526289 | 3155.5 | -6.625 | AC+1400C/19h | BCC | [116] | 5.489993
MoNbTiV0.25Zr | 4.764706 | 6.572447 | 0.297882 | 12.708367 | 2414.294118 | -2.524567 | AC | 2BCC | [45] | 12.15327
MoNbTiV0.5Zr | 4.777778 | 6.677888 | 0.289535 | 13.14594 | 2401.444444 | -2.567901 | AC | 2BCC | [45] | 12.29379
MoNbTiV0.75Zr | 4.789474 | 6.770837 | 0.281858 | 13.332803 | 2389.947368 | -2.588366 | AC | 2BCC | [45] | 12.31074
MoNbTiVZr | 4.8 | 6.853414 | 0.274765 | 13.381607 | 2379.6 | -2.592 | AC | BCC+Unk | [45] | 12.28506
MoNbTiV1.5Zr | 4.818182 | 6.99375 | 0.262062 | 13.254635 | 2361.727273 | -2.565289 | AC | 2BCC | [45] | 12.20285
MoNbTiV2Zr | 4.833333 | 7.108581 | 0.250986 | 12.976464 | 2346.833333 | -2.511111 | AC | 2BCC | [45] | 12.12754
MoNbTiV3Zr | 4.857143 | 7.285374 | 0.232517 | 12.264463 | 2323.428571 | -2.367347 | AC | 2BCC | [45] | 12.03694
MoNbTiVZr | 4.8 | 6.853414 | 0.274765 | 13.381607 | 2379.6 | -2.592 | AC | 2BCC | [45] | 12.28506
NbTaTiV | 4.75 | 3.934707 | 0.050683 | 11.526289 | 2541.5 | -0.075 | AC | BCC | [109] | 390.5875
NbTiVZr | 4.5 | 7.048398 | 0.117154 | 11.526289 | 2250.75 | -0.175 | AC+HIP/1200C/207MPa/2h+1200C/24h/FC | BCC | [111] | 148.2445
NbTiV2Zr | 4.6 | 7.576732 | 0.114826 | 11.076349 | 2237.2 | -1.136 | AC+HIP/1200C/207MPa/2h+1200C/24h/FC | 3BCC | [111] | 21.81339
AlCu0.5Li0.5MgSn0.2 | 3.6875 | 7.684994 | 0.315914 | 12.308304 | 894.646437 | -3.484375 | AC | A5+D02+2IM | [117] | 3.160274
AlCu0.2Li0.5MgZn0.5 | 4.28125 | 7.140824 | 0.264144 | 12.308304 | 844.018906 | -2.390625 | AC | IM | [117] | 4.345492
Al16CuLiMgZn | 3.7 | 3.881144 | 0.189288 | 6.465834 | 917.99075 | -1.54 | AC | FCC+C16+IM | [117] | 3.85427
AlLiMg0.5ScTi1.5 | 2.8 | 5.19558 | 0.226605 | 12.946554 | 1315.3646 | -9.84 | MA+CP | FCC | [118] | 1.730634
AlLiMg0.5ScTi1.5 | 2.8 | 5.19558 | 0.226605 | 12.946554 | 1315.3646 | -9.84 | MA+CP+500C/1h | HCP | [118] | 1.730634
AlLi0.5MgSn0.2Zn0.5 | 3.84375 | 5.674182 | 0.272531 | 12.308304 | 790.725656 | -1.628906 | AC | FCC+D02+2IM | [117] | 5.974864
AlLiMgSnZn | 4.4 | 5.888826 | 0.33247 | 13.381607 | 701.4556 | -1.344 | AC | A5+FCC+HCP+D02+IM | [117] | 6.98408
Al16LiMgSnZn | 3.35 | 5.5106 | 0.190741 | 6.465834 | 875.35615 | 0.321 | AC | A5+FCC+D02+IM | [117] | 17.63211
DyGdLuTbTm | 3 | 5.071832 | 0.059127 | 13.381607 | 1731.4 | 0.016 | AC | HCP+Unk | [119] | 1448.057
DyGdLuTbY | 3 | 1.371958 | 0.056 | 13.381607 | 1726.8 | 0 | AC | HCP+Unk | [119] | #DIV/0!
Al0.5B0.2CoCrCuFeNi | 8.087719 | 8.578473 | 0.115458 | 15.446105 | 1715.979211 | -4.550323 | AC | FCC+IM | [13] | 5.824904
Al0.5B0.6CoCrCuFeNi | 7.754098 | 11.857863 | 0.123572 | 15.925094 | 1757.48877 | -8.791185 | AC | FCC+IM | [13] | 3.183663
Al0.5BCoCrCuFeNi | 7.461538 | 14.120168 | 0.130272 | 16.006343 | 1793.889462 | -11.985799 | AC | L12+IM | [13] | 2.395636
AlC0.1CoCrFeNi | 7.137255 | 10.405203 | 0.196461 | 13.921642 | 1726.00451 | -14.800461 | AC | BCC+IM | [58] | 1.623518
AlC0.2CoCrFeNi | 7.076923 | 11.454631 | 0.214041 | 14.222383 | 1766.331346 | -17.053254 | AC | BCC+IM | [58] | 1.473117
AlC0.3CoCrFeNi | 7.018868 | 12.380761 | 0.229692 | 14.432707 | 1805.136415 | -19.127091 | AC | BCC+IM | [58] | 1.3621
AlC0.4CoCrFeNi | 6.962963 | 13.211371 | 0.243815 | 14.585827 | 1842.504259 | -21.037037 | AC | BCC+IM | [58] | 1.277483
AlC0.5CoCrFeNi | 6.909091 | 13.965115 | 0.25669 | 14.697982 | 1878.513273 | -22.796694 | AC | BCC+IM | [58] | 1.211156
AlCCoCrFeNi | 6.666667 | 16.947061 | 0.30804 | 14.897512 | 2040.553833 | -29.733333 | AC | BCC+Graphite+IM | [58] | 1.022394
AlC1.5CoCrFeNi | 6.461538 | 19.110207 | 0.345581 | 14.785049 | 2177.665077 | -34.347929 | AC | BCC+Graphite+IM | [58] | 0.9373749
AlCuNi | 8 | 6.061869 | 0.139124 | 9.134368 | 1339.647667 | -11.688889 | AC | FCC+B2 | [25] | 1.046877
BeCuNiTiVZr | 6 | 11.465254 | 0.204668 | 14.897512 | 1816.436667 | -24.777778 | AC | Unk | [24] | 1.092123
CoCrNi | 8.333333 | 1.122392 | 0.111455 | 9.134368 | 1892 | -5.066667 | AC+1200/24h/WQ | FCC | [89] | 3.410965
CoCuHfTiZr | 6.4 | 10.260416 | 0.258612 | 13.381607 | 1940.324 | -23.28 | MS | AM | [120] | 1.11532
CoFeNi | 9 | 0.750246 | 0.032998 | 9.134368 | 1769 | -1.066667 | MA+SPS | FCC | [3] | 15.14877
CoFeNi | 9 | 0.750246 | 0.032998 | 9.134368 | 1769 | -1.066667 | AC | FCC | [68] | 15.14877
CoFeNi | 9 | 0.750246 | 0.032998 | 9.134368 | 1769 | -1.066667 | AC | FCC | [70] | 15.14877
CoFeNi | 9 | 0.750246 | 0.032998 | 9.134368 | 1769 | -1.066667 | AC+1200/24h/WQ | FCC | [89] | 15.14877
CoFeNiSi0.25 | 8.615385 | 2.77573 | 0.032817 | 10.686517 | 1762.692308 | -6.759763 | AC | FCC | [70] | 2.786642
CoFeNiSi0.5 | 8.285714 | 3.163056 | 0.032071 | 11.239354 | 1757.285714 | -10.873469 | AC | FCC+Ni3Si | [70] | 1.816417
CoFeNiSi0.75 | 8 | 3.46388 | 0.031411 | 11.46807 | 1752.6 | -13.866667 | AC | FCC+Ni3Si | [70] | 1.449443
CoMnNi | 8.666667 | 0.376121 | 0.163095 | 9.134368 | 1671.666667 | -6.044444 | AC+1100/24h/WQ | FCC | [89] | 2.526224
CrFeNi | 8 | 0.984647 | 0.104243 | 9.134368 | 1906.333333 | -4.355556 | AC+1200/24h/WQ | FCC | [89] | 3.997917
CuFeHfTiZr | 6.2 | 9.893254 | 0.247952 | 13.381607 | 1948.924 | -15.616 | MS | AM | [120] | 1.670065
CuHfNiTiZr | 6.6 | 10.260416 | 0.265526 | 13.381607 | 1932.324 | -27.216 | MS | AM | [120] | 0.9500882
CuHfNiTiZr | 6.6 | 10.260416 | 0.265526 | 13.381607 | 1932.324 | -27.216 | AC | AM | [120] | 0.9500882
FeMnNi | 8.333333 | 0.648013 | 0.154344 | 9.134368 | 1686 | -4.266667 | AC+1100/24h/WQ | FCC | [89] | 3.609502
MoPdRhRu | 8.25 | 1.077362 | 0.043589 | 11.526289 | 2391.2 | -8.675 | AC+1700C/20h | HCP | [121] | 3.177137
MoRhRu | 7.666667 | 0.780799 | 0.049889 | 9.134368 | 2579 | -12.533333 | AC+1700C/20h | HCP | [121] | 1.879591

## pokolorowane
Wzór | VEC | δ | Δχ | ΔS | Tm | ΔH | PC | Str | Ref. | Omega
Al0.4CoCrFeMnNiV | 7.21875 | 3.601705 | 0.136092 | 15.910269 | 1806.613938 | -10.449219 | AC+700C/20h | ? | [37] | 2.7508
AlCo1.5Cr2Fe1.5Mn2NiV | 6.95 | 4.084584 | 0.133638 | 15.828126 | 1761.0823 | -10.198 | AC+700C/20h | ? | [37] | 2.733343
CrFeMnNiTi | 7 | 6.089542 | 0.148782 | 13.381607 | 1836.2 | -13.232 | AC+1000C/72h | A12+BCC+C14+Unk | [81] | 1.856961
AlCu0.5Li0.5MgSn0.2 | 3.6875 | 7.684994 | 0.315914 | 12.308304 | 894.646437 | -3.484375 | AC | A5+D02+2IM | [117] | 3.160274
Al16LiMgSnZn | 3.35 | 5.5106 | 0.190741 | 6.465834 | 875.35615 | 0.321 | AC | A5+FCC+D02+IM | [117] | 17.63211
AlLiMgSnZn | 4.4 | 5.888826 | 0.33247 | 13.381607 | 701.4556 | -1.344 | AC | A5+FCC+HCP+D02+IM | [117] | 6.98408
AlCoCrCu0.5FeNiSi | 7 | 6.223038 | 0.117765 | 16.006343 | 1659.405077 | -14.428402 | AC | AM | [32] | 1.840883
CoCuHfTiZr | 6.4 | 10.260416 | 0.258612 | 13.381607 | 1940.324 | -23.28 | MS | AM | [120] | 1.11532
CuFeHfTiZr | 6.2 | 9.893254 | 0.247952 | 13.381607 | 1948.924 | -15.616 | MS | AM | [120] | 1.670065
CuHfNiTiZr | 6.6 | 10.260416 | 0.265526 | 13.381607 | 1932.324 | -27.216 | MS | AM | [120] | 0.9500882
CuHfNiTiZr | 6.6 | 10.260416 | 0.265526 | 13.381607 | 1932.324 | -27.216 | AC | AM | [120] | 0.9500882
AlCo0.5CrCu0.5FeNi | 7.4 | 5.23093 | 0.123758 | 14.534236 | 1643.0266 | -8.456 | AC | B2 | [2] | 2.824046
AlCoCrCuFeNi | 7.833333 | 4.88414 | 0.119082 | 14.897512 | 1629.657167 | -5.488889 | SQ | B2 | [28] | 4.423088
Al1.5CoCrCu0.5FeNi | 7.166667 | 5.772103 | 0.127574 | 14.534968 | 1594.299083 | -10.694444 | AC | B2 | [2] | 2.166834
Al2CoCrCu0.5FeNi | 6.846154 | 6.292607 | 0.133235 | 14.233068 | 1543.454769 | -12.231953 | AC | B2 | [2] | 1.79596
Al2.8CoCrCuFeNi | 6.717949 | 6.699079 | 0.138179 | 14.005847 | 1468.964667 | -11.496384 | AC | B2 | [9] | 1.789614
Al3CoCrCuFeNi | 6.625 | 6.828584 | 0.139652 | 13.864045 | 1455.573625 | -11.8 | AC | B2 | [9] | 1.710181
AlCoCrFeNi | 7.2 | 5.306107 | 0.120565 | 13.381607 | 1684.0646 | -12.352 | AC | B2 | [52] | 1.824441
AlCoCrFeNi | 7.2 | 5.306107 | 0.120565 | 13.381607 | 1684.0646 | -12.352 | AC | B2 | [7] | 1.824441
AlCoCrFeNi | 7.2 | 5.306107 | 0.120565 | 13.381607 | 1684.0646 | -12.352 | AC | B2 | [47] | 1.824441
Al1.25CoCrFeNi | 7 | 5.658965 | 0.123239 | 13.345528 | 1648.315 | -13.456689 | AC+1100C/24h/WQ | B2 | [48] | 1.634699
Al1.25CoCrFeNi | 7 | 5.658965 | 0.123239 | 13.345528 | 1648.315 | -13.456689 | AC | B2 | [47] | 1.634699
Al1.5CoCrFeNi | 6.818182 | 5.961648 | 0.12562 | 13.254635 | 1615.815364 | -14.31405 | AC | B2 | [54] | 1.496225
Al1.5CoCrFeNi | 6.818182 | 5.961648 | 0.12562 | 13.254635 | 1615.815364 | -14.31405 | AC+1100C/24h/WQ | B2 | [48] | 1.496225
Al1.5CoCrFeNi | 6.818182 | 5.961648 | 0.12562 | 13.254635 | 1615.815364 | -14.31405 | AC | B2 | [47] | 1.496225
Al1.5CoCrFeNi | 6.818182 | 5.961648 | 0.12562 | 13.254635 | 1615.815364 | -14.31405 | AC | B2 | [56] | 1.496225
Al2CoCrFeNi | 6.5 | 6.457294 | 0.129682 | 12.976464 | 1558.941 | -15.477778 | AC | B2 | [54] | 1.307006
Al2CoCrFeNi | 6.5 | 6.457294 | 0.129682 | 12.976464 | 1558.941 | -15.477778 | AC | B2 | [47] | 1.307006
Al2CoCrFeNi | 6.5 | 6.457294 | 0.129682 | 12.976464 | 1558.941 | -15.477778 | AC+1100C/24h/WQ | B2 | [48] | 1.307006
Al2CoCrFeNi | 6.5 | 6.457294 | 0.129682 | 12.976464 | 1558.941 | -15.477778 | AC | B2 | [29] | 1.307006
Al2.5CoCrFeNi | 6.230769 | 6.848727 | 0.133022 | 12.632846 | 1510.816538 | -16.127811 | AC | B2 | [54] | 1.183416
Al3CoCrFeNi | 6 | 7.167246 | 0.135819 | 12.264463 | 1469.567 | -16.440816 | AC | B2 | [54] | 1.096263
Al3CoCrFeNi | 6 | 7.167246 | 0.135819 | 12.264463 | 1469.567 | -16.440816 | AC | B2 | [56] | 1.096263
AlCoFeNi | 7.5 | 5.871538 | 0.117553 | 11.526289 | 1560.08075 | -13.65 | AC | B2 | [70] | 1.317358
Al0.3CrFe1.5Ni0.5 | 7.242424 | 4.046542 | 0.104535 | 10.177685 | 1830.453606 | -6.651974 | AC | B2 | [80] | 2.800639
Al0.4CrFe1.5Ni0.5 | 7.117647 | 4.30537 | 0.105846 | 10.431538 | 1804.067412 | -7.570934 | AC | B2 | [80] | 2.485717
AlCoCr0.5FeMo0.5Ni | 7.2 | 5.455171 | 0.159445 | 14.534236 | 1755.5646 | -12.072 | AC | B2+? | [41] | 2.113634
AlCoCrFe0.6Mo0.5Ni | 7.019608 | 5.381813 | 0.167777 | 14.610944 | 1792.828039 | -12.35371 | AC | B2+? | [42] | 2.120408
AlCoCr1.5FeMo0.5Ni | 7 | 5.053351 | 0.163359 | 14.534968 | 1826.303833 | -10.872222 | AC | B2+? | [41] | 2.441568
AlCoCr2FeMo0.5Ni | 6.923077 | 4.890021 | 0.164839 | 14.233068 | 1853.511231 | -10.32426 | AC | B2+? | [41] | 2.555258
AlCoFeMo0.5Ni | 7.333333 | 5.699176 | 0.159804 | 13.14594 | 1708.405111 | -12.691358 | AC | B2+? | [41] | 1.769597
AlCrFeMo0.8Ni | 6.625 | 5.248148 | 0.188892 | 13.351414 | 1868.400625 | -11.163194 | AC | B2+? | [79] | 2.234646
AlCrFeMoNi | 6.6 | 5.185215 | 0.196224 | 13.381607 | 1909.4646 | -10.736 | AC | B2+? | [79] | 2.380002
AlCrMoSiTi | 4.6 | 8.351061 | 0.227824 | 13.381607 | 1927.6646 | -23.248 | AC | B2+D8m | [104] | 1.109569
AlCoCrFeNi | 7.2 | 5.306107 | 0.120565 | 13.381607 | 1684.0646 | -12.352 | AC | B2+L12 | [54] | 1.824441
AlCoCr2FeNi | 7 | 4.871245 | 0.120142 | 12.976464 | 1766.7205 | -11.088889 | AC | B2+L12 | [54] | 2.067456
Al0.25CoCrCuFeMnNiTiV | 7.363636 | 5.327653 | 0.148351 | 17.894564 | 1784.600091 | -9.6 | AC | BCC | [5] | 3.326525
AlCoCrCu0.25FeNi | 7.380952 | 5.202101 | 0.121366 | 14.336142 | 1668.519619 | -10.195011 | AC | BCC | [24] | 2.346259
Al0.75CoCrCu0.25FeNiTi0.5 | 7.272727 | 5.917585 | 0.133237 | 15.548075 | 1726.890409 | -14.542149 | AC | BCC | [33] | 1.846345
AlCoCrCu0.25FeNiTi0.5 | 7.086957 | 6.064948 | 0.134079 | 15.545938 | 1692.387478 | -15.686957 | AC | BCC | [34] | 1.677174
AlCoCrCu0.5FeNiTi0.5 | 7.25 | 5.968598 | 0.134269 | 15.858036 | 1678.438833 | -13.758333 | AC | BCC | [34] | 1.934591
Al0.25CoCrCuFeNiTiMnV | 7.363636 | 5.327653 | 0.148351 | 17.894564 | 1784.600091 | -9.6 | AC | BCC | [5] | 3.326525
AlCoCrCuFeNiTiV | 7 | 5.900434 | 0.140268 | 17.289433 | 1737.992875 | -14.3125 | SQ | BCC | [12] | 2.099487
AlCoCrCu0.5Ni | 7.444444 | 5.518388 | 0.131697 | 13.14594 | 1619.585111 | -10.854321 | SP | BCC | [12] | 1.96152
AlCo0.5Cr0.5Fe0.5MnNiV0.5 | 6.8 | 5.324121 | 0.142933 | 15.686865 | 1630.2646 | -16.02 | AC+700C/20h | BCC | [37] | 1.596363
AlCo0.5Cr0.5Fe0.5MnNiV | 6.636364 | 5.102167 | 0.139215 | 15.745826 | 1680.513273 | -16.317355 | AC+700C/20h | BCC | [37] | 1.621652
AlCoCrFeMo0.1Ni | 7.176471 | 5.309982 | 0.142169 | 13.921642 | 1707.808431 | -12.163014 | AC | BCC | [43] | 1.954737
AlCoCrFeNb0.1Ni | 7.156863 | 5.551281 | 0.124681 | 13.921642 | 1704.965294 | -13.341023 | AC | BCC | [45] | 1.779168
Al0.875CoCrFeNi | 7.307692 | 5.106017 | 0.119101 | 13.370377 | 1703.314385 | -11.687048 | AC | BCC | [47] | 1.948649
AlCoCrFeNi | 7.2 | 5.306107 | 0.120565 | 13.381607 | 1684.0646 | -12.352 | AC | BCC | [55] | 1.824441
AlCoCrFeNi | 7.2 | 5.306107 | 0.120565 | 13.381607 | 1684.0646 | -12.352 | AC | BCC | [43] | 1.824441
AlCoCrFeNi | 7.2 | 5.306107 | 0.120565 | 13.381607 | 1684.0646 | -12.352 | AC | BCC | [57] | 1.824441
AlCoCrFeNi | 7.2 | 5.306107 | 0.120565 | 13.381607 | 1684.0646 | -12.352 | AC | BCC | [58] | 1.824441
AlCoCrFeNi | 7.2 | 5.306107 | 0.120565 | 13.381607 | 1684.0646 | -12.352 | AC | BCC | [44] | 1.824441
AlCoCrFeNi | 7.2 | 5.306107 | 0.120565 | 13.381607 | 1684.0646 | -12.352 | AC | BCC | [45] | 1.824441
AlCoCrFeNiSi0.2 | 7.076923 | 5.906118 | 0.12154 | 14.222383 | 1684.1775 | -13.920118 | AC | BCC | [57] | 1.720748
AlCoCrFeNiSi0.4 | 6.962963 | 6.070964 | 0.120862 | 14.585827 | 1684.282037 | -15.226337 | AC | BCC | [57] | 1.613431
AlCoCrFeNiTi0.5 | 6.909091 | 6.194023 | 0.134985 | 14.697982 | 1707.604182 | -17.917355 | AC | BCC | [34] | 1.400784
AlCoFeNiTi | 6.8 | 7.053524 | 0.150013 | 13.381607 | 1636.6646 | -26.192 | AC | BCC | [68] | 0.8361791
Al0.8CrCuFeMn1.5Ni | 7.603175 | 4.352675 | 0.147501 | 14.7361 | 1603.456889 | -4.79617 | AC | BCC | [10] | 4.926577
AlCrCuFeMnNi | 7.5 | 4.797391 | 0.142556 | 14.897512 | 1588.157167 | -5.877778 | AC | BCC | [10] | 4.025261
Al0.5CrFe1.5MnNi0.5 | 7 | 4.158445 | 0.128788 | 12.662549 | 1721.369222 | -7.288889 | AC | BCC | [77] | 2.990431
Al0.5CrFe1.5MnNi0.5 | 7 | 4.158445 | 0.128788 | 12.662549 | 1721.369222 | -7.288889 | AC | BCC | [37] | 2.990431
Al0.8CrFe1.5MnNi0.5 | 6.75 | 4.777981 | 0.127279 | 12.898234 | 1672.116333 | -9.364583 | AC | BCC | [37] | 2.303076
Al0.8CrFe1.5MnNi0.5 | 6.75 | 4.777981 | 0.127279 | 12.898234 | 1672.116333 | -9.364583 | AC+700C/20h | BCC | [37] | 2.303076
Al1.2CrFe1.5MnNi0.5 | 6.461538 | 5.405302 | 0.125515 | 12.939562 | 1615.286077 | -11.340237 | AC | BCC | [37] | 1.843091
Al0.15CrFe1.5Ni0.5 | 7.444444 | 3.588117 | 0.102376 | 9.600592 | 1873.174111 | -5.020912 | AC | BCC | [80] | 3.581736
Al0.2CrFe1.5Ni0.5 | 7.375 | 3.752024 | 0.103123 | 9.827551 | 1858.488938 | -5.601562 | AC | BCC | [80] | 3.26059
Al0.4Hf0.6NbTaTiZr | 4.32 | 4.922194 | 0.115845 | 14.500753 | 2397.38584 | -6.336 | AC+HIP/1200C/207MPa/2h+1200C/24h/FC | BCC | [105] | 5.486727
Al0.4Hf0.6NbTaTiZr | 4.32 | 4.922194 | 0.115845 | 14.500753 | 2397.38584 | -6.336 | AC+HIP/1200C/207MPa/2h+1200C/24h/FC | BCC | [106] | 5.486727
AlMo0.5NbTa0.5TiZr | 4.3 | 5.139855 | 0.221505 | 14.534236 | 2169.1646 | -16.764 | AC+HIP/1400C/207MPa/2h+1400C/24h/FC | BCC | [106] | 1.880646
Al0.25NbTaTiV | 4.647059 | 3.830476 | 0.050534 | 12.708367 | 2446.901353 | -4.672664 | AC | BCC | [109] | 6.654902
Al0.5NbTaTiV | 4.555556 | 3.734899 | 0.049759 | 13.14594 | 2362.813667 | -8.276543 | AC | BCC | [109] | 3.752945
AlNbTaTiV | 4.4 | 3.566544 | 0.048415 | 13.381607 | 2219.8646 | -13.36 | AC | BCC | [109] | 2.223455
Al0.3NbTa0.8Ti1.4V0.2Zr1.3 | 4.34 | 5.916211 | 0.112574 | 13.463853 | 2316.77938 | -4.8632 | AC+HIP/1200C/207MPa/2h+1200C/24h/FC | BCC | [106] | 6.414044
Al0.5NbTa0.8Ti1.5V0.2Zr | 4.3 | 5.28415 | 0.101868 | 13.778669 | 2265.3523 | -8.5688 | AC+HIP/1200C/207MPa/2h+1200C/24h/FC | BCC | [106] | 3.642697
Al0.3NbTaTi1.4Zr1.3 | 4.34 | 4.961506 | 0.105588 | 12.631738 | 2361.05938 | -4.42832 | AC+HIP/1200C/207MPa/2h+1200C/24h/FC | BCC | [106] | 6.734898
AlNb1.5Ta0.5Ti1.5Zr0.5 | 4.2 | 3.579884 | 0.086845 | 12.511502 | 2136.2646 | -15.04 | AC+HIP/1400C/207MPa/2h+1400C/24h/FC | BCC | [106] | 1.77712
HfNbTaTiZr | 4.4 | 4.994417 | 0.118254 | 13.381607 | 2523.2 | 2.656 | AC+HIP/1200C/207MPa/2h+1200C/24h+CR(86%)+800C/2h/FC | BCC | [113] | 12.71252665
HfNbTaTiZr | 4.4 | 4.994417 | 0.118254 | 13.381607 | 2523.2 | 2.656 | AC+HIP/1200C/207MPa/2h+1200C/24h+CR(86%)+1000C/2h/FC | BCC | [113] | 12.71252665
HfNbTaTiZr | 4.4 | 4.994417 | 0.118254 | 13.381607 | 2523.2 | 2.656 | AC+HIP/1200C/207MPa/2h+1200C/24h+CR(86%)+1200C/2h/FC | BCC | [113] | 12.71252665
HfNbTiZr | 4.25 | 4.872387 | 0.129687 | 11.526289 | 2331.5 | 2.4 | AC | BCC | [114] | 11.19731
HfNbTiZr | 4.25 | 4.872387 | 0.129687 | 11.526289 | 2331.5 | 2.4 | AC+1300C/6h/FC | BCC | [114] | 11.19731
MoNbTaVW | 5.4 | 3.148018 | 0.343395 | 13.381607 | 2961 | -4.688 | AC | BCC | [115] | 8.451992
MoNbTaVW | 5.4 | 3.148018 | 0.343395 | 13.381607 | 2961 | -4.688 | AC | BCC | [116] | 8.451992
MoNbTaVW | 5.4 | 3.148018 | 0.343395 | 13.381607 | 2961 | -4.688 | AC+1400C/19h | BCC | [116] | 8.451992
MoNbTaW | 5.5 | 2.310462 | 0.363696 | 11.526289 | 3155.5 | -6.625 | AC | BCC | [115] | 5.489993
MoNbTaW | 5.5 | 2.310462 | 0.363696 | 11.526289 | 3155.5 | -6.625 | AC | BCC | [116] | 5.489993
MoNbTaW | 5.5 | 2.310462 | 0.363696 | 11.526289 | 3155.5 | -6.625 | AC+1400C/19h | BCC | [116] | 5.489993
MoNbTiV0.25Zr | 4.764706 | 6.572447 | 0.297882 | 12.708367 | 2414.294118 | -2.524567 | AC | BCC | [45] | 12.15327
MoNbTiV0.5Zr | 4.777778 | 6.677888 | 0.289535 | 13.14594 | 2401.444444 | -2.567901 | AC | BCC | [45] | 12.29379
MoNbTiV0.75Zr | 4.789474 | 6.770837 | 0.281858 | 13.332803 | 2389.947368 | -2.588366 | AC | BCC | [45] | 12.31074
MoNbTiV1.5Zr | 4.818182 | 6.99375 | 0.262062 | 13.254635 | 2361.727273 | -2.565289 | AC | BCC | [45] | 12.20285
MoNbTiV2Zr | 4.833333 | 7.108581 | 0.250986 | 12.976464 | 2346.833333 | -2.511111 | AC | BCC | [45] | 12.12754
MoNbTiV3Zr | 4.857143 | 7.285374 | 0.232517 | 12.264463 | 2323.428571 | -2.367347 | AC | BCC | [45] | 12.03694
MoNbTiVZr | 4.8 | 6.853414 | 0.274765 | 13.381607 | 2379.6 | -2.592 | AC | BCC | [45] | 12.28506
NbTaTiV | 4.75 | 3.934707 | 0.050683 | 11.526289 | 2541.5 | -0.075 | AC | BCC | [109] | 390.5875
NbTiVZr | 4.5 | 7.048398 | 0.117154 | 11.526289 | 2250.75 | -0.175 | AC+HIP/1200C/207MPa/2h+1200C/24h/FC | BCC | [111] | 148.2445
NbTiV2Zr | 4.6 | 7.576732 | 0.114826 | 11.076349 | 2237.2 | -1.136 | AC+HIP/1200C/207MPa/2h+1200C/24h/FC | BCC | [111] | 21.81339
AlCoCrFeMo0.5Ni | 7.090909 | 5.239818 | 0.161592 | 14.697982 | 1794.149636 | -11.457851 | AC | BCC+? | [42] | 2.301512
AlCoCrFeMo0.5Ni | 7.090909 | 5.239818 | 0.161592 | 14.697982 | 1794.149636 | -11.457851 | AC | BCC+? | [40] | 2.301512
AlCoCrFe1.5Mo0.5Ni | 7.166667 | 5.084604 | 0.154749 | 14.534968 | 1795.553833 | -10.505556 | AC | BCC+? | [42] | 2.48424
AlCoCrFe2Mo0.5Ni | 7.230769 | 4.949469 | 0.148713 | 14.233068 | 1796.742 | -9.699408 | AC | BCC+? | [42] | 2.636568
Al0.5CrFe1.5MnNi0.5 | 7 | 4.158445 | 0.128788 | 12.662549 | 1721.369222 | -7.288889 | AC+700C/20h | BCC+? | [37] | 2.990431
AlCoCrCuFeNi | 7.833333 | 4.88414 | 0.119082 | 14.897512 | 1629.657167 | -5.488889 | AC | BCC+2B2+2L12 | [28] | 4.423088
AlCoCrCu0.5FeNi | 7.545455 | 5.088778 | 0.120541 | 14.697982 | 1654.387818 | -8.370248 | AC | BCC+B2 | [17] | 2.905071
Al0.16CoCrFeMnNi | 7.844961 | 3.033361 | 0.140462 | 14.115964 | 1774.289085 | -5.887867 | AC | BCC+B2 | [36] | 4.253799
Al0.18CoCrFeMnNi | 7.826255 | 3.103411 | 0.140423 | 14.171104 | 1771.042112 | -6.084584 | AC | BCC+B2 | [36] | 4.124788
Al0.19CoCrFeMnNi | 7.816956 | 3.137652 | 0.140403 | 14.197199 | 1769.42801 | -6.181741 | AC | BCC+B2 | [36] | 4.063729
Al0.25CoCrFeMnNi | 7.761905 | 3.333159 | 0.140289 | 14.336142 | 1759.872524 | -6.748299 | AC | BCC+B2 | [36] | 3.738688
Al0.9CoCrFeNi | 7.285714 | 5.147483 | 0.119401 | 13.374533 | 1699.385857 | -11.826739 | AC | BCC+B2 | [46] | 1.921789
AlCoCrFeNi | 7.2 | 5.306107 | 0.120565 | 13.381607 | 1684.0646 | -12.352 | AC | BCC+B2 | [53] | 1.824441
AlCoCrFeNi | 7.2 | 5.306107 | 0.120565 | 13.381607 | 1684.0646 | -12.352 | AC | BCC+B2 | [59] | 1.824441
AlCoCrFeNi | 7.2 | 5.306107 | 0.120565 | 13.381607 | 1684.0646 | -12.352 | AC+Bridgman | BCC+B2 | [59] | 1.824441
AlCoCrFeNi | 7.2 | 5.306107 | 0.120565 | 13.381607 | 1684.0646 | -12.352 | AC | BCC+B2 | [44] | 1.824441
AlCoCrFeNi | 7.2 | 5.306107 | 0.120565 | 13.381607 | 1684.0646 | -12.352 | AC | BCC+B2 | [46] | 1.824441
Al1.2CoCrFeNi | 7.038462 | 5.592837 | 0.122729 | 13.357882 | 1655.189923 | -13.257396 | AC | BCC+B2 | [46] | 1.667736
Al1.25CoCrFeNi | 7 | 5.658965 | 0.123239 | 13.345528 | 1648.315 | -13.456689 | AC+1100C/24h/WQ | BCC+B2 | [47] | 1.634699
Al1.5CoCrFeNi | 6.818182 | 5.961648 | 0.12562 | 13.254635 | 1615.815364 | -14.31405 | AC+1100C/24h/WQ | BCC+B2 | [47] | 1.496225
Al1.5CoCrFeNi | 6.818182 | 5.961648 | 0.12562 | 13.254635 | 1615.815364 | -14.31405 | AC | BCC+B2 | [46] | 1.496225
Al1.8CoCrFeNi | 6.62069 | 6.273902 | 0.128156 | 13.098944 | 1580.514034 | -15.086801 | AC | BCC+B2 | [46] | 1.372263
Al2CoCrFeNi | 6.5 | 6.457294 | 0.129682 | 12.976464 | 1558.941 | -15.477778 | AC+1100C/24h/WQ | BCC+B2 | [47] | 1.307006
Al2CoCrFeNi | 6.5 | 6.457294 | 0.129682 | 12.976464 | 1558.941 | -15.477778 | AC | BCC+B2 | [56] | 1.307006
Al2CoCrFeNi | 6.5 | 6.457294 | 0.129682 | 12.976464 | 1558.941 | -15.477778 | AC | BCC+B2 | [46] | 1.307006
Al2.08CoCrFeNi | 6.453947 | 6.525915 | 0.130259 | 12.924477 | 1550.709184 | -15.610717 | AC | BCC+B2 | [61] | 1.283868
Al2.5CoCrFeNi | 6.230769 | 6.848727 | 0.133022 | 12.632846 | 1510.816538 | -16.127811 | AC | BCC+B2 | [56] | 1.183416
AlCoCrFeNiTi0.5 | 6.909091 | 6.194023 | 0.134985 | 14.697982 | 1707.604182 | -17.917355 | AC | BCC+B2 | [52] | 1.400784
AlCoCrFeNiTi0.5 | 6.909091 | 6.194023 | 0.134985 | 14.697982 | 1707.604182 | -17.917355 | AC | BCC+B2 | [66] | 1.400784
AlCoCrFeNiTi | 6.666667 | 6.649958 | 0.141353 | 14.897512 | 1727.2205 | -21.533333 | AC | BCC+B2 | [52] | 1.194951
Al1.5CoCrFeNiTi | 6.384615 | 6.777801 | 0.140394 | 14.785049 | 1666.151462 | -22.684024 | AC | BCC+B2 | [63] | 1.085968
Al1.5CoCrFeNiTi | 6.384615 | 6.777801 | 0.140394 | 14.785049 | 1666.151462 | -22.684024 | AC | BCC+B2 | [64] | 1.085968
Al1.5CoCrFeNiTi | 6.384615 | 6.777801 | 0.140394 | 14.785049 | 1666.151462 | -22.684024 | AC+1000C/2h | BCC+B2 | [64] | 1.085968
Al2CoCrFeNiTi | 6.142857 | 6.885491 | 0.139567 | 14.532579 | 1613.806571 | -23.297959 | AC | BCC+B2 | [63] | 1.006645
Al2CoCrFeNiTi | 6.142857 | 6.885491 | 0.139567 | 14.532579 | 1613.806571 | -23.297959 | AC | BCC+B2 | [64] | 1.006645
Al2CoCrFeNiTi | 6.142857 | 6.885491 | 0.139567 | 14.532579 | 1613.806571 | -23.297959 | AC+1000C/2h | BCC+B2 | [64] | 1.006645
AlCrCu0.5FeNi | 7.222222 | 5.296508 | 0.124827 | 13.14594 | 1629.140667 | -8.375309 | AC | BCC+B2 | [2] | 2.55711
Al1.5CrCuFeNi | 7.181818 | 5.685451 | 0.129244 | 13.254635 | 1541.200818 | -7.557025 | AC | BCC+B2 | [72] | 2.703187
Al1.8CrCuFeNi | 6.965517 | 5.984057 | 0.131796 | 13.098944 | 1509.758862 | -8.611177 | AC | BCC+B2 | [72] | 2.296579
Al2.0CrCuFeNi | 6.833333 | 6.159416 | 0.133332 | 12.976464 | 1490.544333 | -9.177778 | AC | BCC+B2 | [72] | 2.107481
Al2.2CrCuFeNi | 6.709677 | 6.319058 | 0.134752 | 12.843962 | 1472.569452 | -9.654527 | AC | BCC+B2 | [72] | 1.959042
Al2.5CrCuFeNi | 6.538462 | 6.533663 | 0.136695 | 12.632846 | 1447.681154 | -10.229586 | AC | BCC+B2 | [72] | 1.787788
Al0.5CrFe1.5MnNi0.5 | 7 | 4.158445 | 0.128788 | 12.662549 | 1721.369222 | -7.288889 | AC | BCC+B2 | [78] | 2.990431
Al0.5CrFe1.5MnNi0.5 | 7 | 4.158445 | 0.128788 | 12.662549 | 1721.369222 | -7.288889 | AC+FOR/1200C(50%)+1100C/6h/AC | BCC+B2 | [78] | 2.990431
Al1.2CrFe1.5MnNi0.5 | 6.461538 | 5.405302 | 0.125515 | 12.939562 | 1615.286077 | -11.340237 | AC+700C/20h | BCC+B2 | [37] | 1.843091
AlCrFeMo0.2Ni | 6.714286 | 5.466998 | 0.159985 | 12.569172 | 1721.743571 | -12.675737 | AC | BCC+B2 | [79] | 1.707269
AlCrFeMo0.5Ni | 6.666667 | 5.351392 | 0.175994 | 13.14594 | 1799.960667 | -11.871605 | AC | BCC+B2 | [79] | 1.993174
AlCrFeNi | 6.75 | 5.535295 | 0.122142 | 11.526289 | 1663.08075 | -13.275 | AC | BCC+B2 | [79] | 1.444004
AlMo0.5NbTa0.5TiZr | 4.3 | 5.139855 | 0.221505 | 14.534236 | 2169.1646 | -16.764 | AC+HIP/1400C/207MPa/2h+1400C/24h/FC | BCC+B2 | [107] | 1.880646
AlMo0.5NbTa0.5TiZr | 4.3 | 5.139855 | 0.221505 | 14.534236 | 2169.1646 | -16.764 | AC+HIP/1400C/207MPa/2h+1400C/24h/FC | BCC+B2 | [108] | 1.880646
AlCo0.5CrFeMo0.5Ni | 6.9 | 5.316698 | 0.169045 | 14.534236 | 1796.7646 | -11.74 | AC | BCC+B2+? | [40] | 2.224412
AlCo1.5CrFeMo0.5Ni | 7.25 | 5.174878 | 0.155107 | 14.534968 | 1791.9705 | -11.102778 | AC | BCC+B2+? | [40] | 2.34592
Al0.8CoCrNiSi0.2 | 7.05 | 6.111603 | 0.130311 | 12.566433 | 1690.0146 | -16.367 | AC | BCC+B2+? | [50] | 1.297578
Al0.5CoCrFeNiTi | 7 | 6.495628 | 0.142477 | 14.697982 | 1799.393 | -19.570248 | AC | BCC+B2+C14 | [63] | 1.351411
AlCoCrFeNiTi | 6.666667 | 6.649958 | 0.141353 | 14.897512 | 1727.2205 | -21.533333 | AC | BCC+B2+C14 | [63] | 1.194951
AlCoCrFeNiTi1.5 | 6.461538 | 7.012634 | 0.146525 | 14.785049 | 1743.818923 | -23.867456 | AC | BCC+B2+C14 | [52] | 1.080234
Al0.5CrFe1.5MnNi0.5 | 7 | 4.158445 | 0.128788 | 12.662549 | 1721.369222 | -7.288889 | AC+700C/20h/FC | BCC+B2+IM | [78] | 2.990431
Al1.4Co0.9Cr1.4Cu0.5Fe0.9Ni | 7.114754 | 5.542454 | 0.128669 | 14.481692 | 1637.141344 | -10.043429 | AC | BCC+B2+Unk | [11] | 2.360606
AlCoCrFeNb0.1Ni | 7.156863 | 5.551281 | 0.124681 | 13.921642 | 1704.965294 | -13.341023 | AC | BCC+C14 | [44] | 1.779168
AlCoCrFeNb0.25Ni | 7.095238 | 5.651814 | 0.125418 | 14.336142 | 1734.823429 | -14.668481 | AC | BCC+C14 | [44] | 1.695518
AlCoCrFeNb0.25Ni | 7.095238 | 5.651814 | 0.125418 | 14.336142 | 1734.823429 | -14.668481 | AC | BCC+C14 | [45] | 1.695518
AlCoCrFeNb0.5Ni | 7 | 5.80376 | 0.12655 | 14.697982 | 1780.967818 | -16.522314 | AC | BCC+C14 | [44] | 1.58432
AlCoCrFeNb0.5Ni | 7 | 5.80376 | 0.12655 | 14.697982 | 1780.967818 | -16.522314 | AC | BCC+C14 | [45] | 1.58432
AlCoCrFeNb0.75Ni | 6.913043 | 5.939099 | 0.127574 | 14.855642 | 1823.099652 | -18.005293 | AC | BCC+C14 | [44] | 1.504186
AlCoCrFeNb0.75Ni | 6.913043 | 5.939099 | 0.127574 | 14.855642 | 1823.099652 | -18.005293 | AC | BCC+C14 | [45] | 1.504186
AlCrCuFeNiTi | 7 | 6.373093 | 0.144847 | 14.897512 | 1658.823833 | -14.322222 | AC | BCC+C14 | [76] | 1.725455
AlCrCuFeNiTi | 7 | 6.373093 | 0.144847 | 14.897512 | 1658.823833 | -14.322222 | AC+500/4h/FC | BCC+C14 | [76] | 1.725455
CrMo0.5NbTa0.5TiZr | 4.9 | 7.399402 | 0.223359 | 14.534236 | 2418.5 | -4.972 | AC | BCC+C15 | [110] | 7.069801
CrMo0.5NbTa0.5TiZr | 4.9 | 7.399402 | 0.223359 | 14.534236 | 2418.5 | -4.972 | AC+HIP/1450C/207MPa/3h | BCC+C15 | [110] | 7.069801
CrNbTiVZr | 4.8 | 8.085755 | 0.117881 | 13.381607 | 2236.6 | -4.704 | AC+HIP/1200C/207MPa/2h+1200C/24h/FC | BCC+C15 | [111] | 6.362522
CrNbTiZr | 4.75 | 7.953559 | 0.124373 | 11.526289 | 2250 | -5.25 | AC+HIP/1200C/207MPa/2h+1200C/24h/FC | BCC+C15 | [111] | 4.939838
AlCoCrCuNiTiY0.8 | 6.676471 | 12.523246 | 0.222386 | 16.156449 | 1668.521029 | -19.435986 | AC | BCC+C15+L21 | [35] | 1.386983
AlCoCrCuNiTiY | 6.571429 | 13.30093 | 0.232247 | 16.179192 | 1672.134714 | -19.738776 | AC | BCC+C15+L21+Unk | [35] | 1.370591
Al0.67CoCrCuFeMnNiTiV | 7.152249 | 5.580663 | 0.146847 | 18.215459 | 1743.361754 | -11.70069 | AC | BCC+D022+IM | [5] | 2.714039
Al0.67CoCrCuFeNiTiMnV | 7.152249 | 5.580663 | 0.146847 | 18.215459 | 1743.361754 | -11.70069 | AC | BCC+D022+Unk | [5] | 2.714039
Al0.125CoCrCuFeMnNiTiV | 7.430769 | 5.244748 | 0.148826 | 17.684333 | 1797.696662 | -8.878201 | AC | BCC+FCC | [5] | 3.5808
AlCoCrCuFeMo0.2Ni | 7.774194 | 4.896489 | 0.139307 | 15.601806 | 1670.474677 | -5.148803 | AC | BCC+FCC | [6] | 5.061841
Al0.5CoCrCuFeNi | 8.272727 | 3.946276 | 0.110658 | 14.697982 | 1692.960273 | -1.923967 | AC+FOR(40%) | BCC+FCC | [18] | 12.93323
Al0.5CoCrCuFeNi | 8.272727 | 3.946276 | 0.110658 | 14.697982 | 1692.960273 | -1.923967 | AC+FOR(40%)+1100C/24/FC | BCC+FCC | [18] | 12.93323
Al0.5CoCrCuFeNi | 8.272727 | 3.946276 | 0.110658 | 14.697982 | 1692.960273 | -1.923967 | AC+1000C/6h+CR(80%)+700C/10h | BCC+FCC | [19] | 12.93323
Al0.5CoCrCuFeNi | 8.272727 | 3.946276 | 0.110658 | 14.697982 | 1692.960273 | -1.923967 | AC+1000C/6h+CR(80%)+600C/10h | BCC+FCC | [19] | 12.93323
Al0.5CoCrCuFeNi | 8.272727 | 3.946276 | 0.110658 | 14.697982 | 1692.960273 | -1.923967 | AC+1000C/6h+CR(80%)+500C/10h | BCC+FCC | [19] | 12.93323
Al0.5CoCrCuFeNi | 8.272727 | 3.946276 | 0.110658 | 14.697982 | 1692.960273 | -1.923967 | AC+600C/24h | BCC+FCC | [22] | 12.93323
Al0.75CoCrCu0.25FeNi | 7.6 | 4.761015 | 0.117016 | 14.316709 | 1705.27945 | -8.68 | AC | BCC+FCC | [7] | 2.812672
Al0.8CoCrCuFeNi | 8 | 4.551206 | 0.115959 | 14.871545 | 1653.66869 | -4.216409 | AC | BCC+FCC | [23] | 5.832596
Al0.8CoCrCuFeNi | 8 | 4.551206 | 0.115959 | 14.871545 | 1653.66869 | -4.216409 | AC | BCC+FCC | [9] | 5.832596
Al0.8CoCrCuFeNi | 8 | 4.551206 | 0.115959 | 14.871545 | 1653.66869 | -4.216409 | AC | BCC+FCC | [10] | 5.832596
AlCoCrCu0.5Fe0.5Ni | 7.5 | 5.306575 | 0.126027 | 14.534236 | 1638.7266 | -9.46 | AC | BCC+FCC | [2] | 2.517721
AlCoCrCu0.5FeNi1.5 | 7.75 | 4.967211 | 0.119826 | 14.534968 | 1660.522167 | -8.644444 | AC | BCC+FCC | [2] | 2.79204
AlCoCrCu0.5FeNi2 | 7.923077 | 4.861973 | 0.119218 | 14.233068 | 1665.712769 | -8.738462 | AC | BCC+FCC | [2] | 2.713086
AlCoCrCuFeNi | 7.833333 | 4.88414 | 0.119082 | 14.897512 | 1629.657167 | -5.488889 | AC | BCC+FCC | [14] | 4.423088
AlCoCrCuFeNi | 7.833333 | 4.88414 | 0.119082 | 14.897512 | 1629.657167 | -5.488889 | AC | BCC+FCC | [25] | 4.423088
AlCoCrCuFeNi | 7.833333 | 4.88414 | 0.119082 | 14.897512 | 1629.657167 | -5.488889 | AC | BCC+FCC | [1] | 4.423088
AlCoCrCuFeNi | 7.833333 | 4.88414 | 0.119082 | 14.897512 | 1629.657167 | -5.488889 | AC | BCC+FCC | [4] | 4.423088
AlCoCrCuFeNi | 7.833333 | 4.88414 | 0.119082 | 14.897512 | 1629.657167 | -5.488889 | AC | BCC+FCC | [4] | 4.423088
AlCoCrCuFeNi | 7.833333 | 4.88414 | 0.119082 | 14.897512 | 1629.657167 | -5.488889 | AC | BCC+FCC | [26] | 4.423088
AlCoCrCuFeNi | 7.833333 | 4.88414 | 0.119082 | 14.897512 | 1629.657167 | -5.488889 | AC+500C/5h | BCC+FCC | [26] | 4.423088
AlCoCrCuFeNi | 7.833333 | 4.88414 | 0.119082 | 14.897512 | 1629.657167 | -5.488889 | AC+600C/5h | BCC+FCC | [26] | 4.423088
AlCoCrCuFeNi | 7.833333 | 4.88414 | 0.119082 | 14.897512 | 1629.657167 | -5.488889 | AC+645C/5h | BCC+FCC | [26] | 4.423088
AlCoCrCuFeNi | 7.833333 | 4.88414 | 0.119082 | 14.897512 | 1629.657167 | -5.488889 | AC+700C/5h | BCC+FCC | [26] | 4.423088
AlCoCrCuFeNi | 7.833333 | 4.88414 | 0.119082 | 14.897512 | 1629.657167 | -5.488889 | AC+800C/5h | BCC+FCC | [26] | 4.423088
AlCoCrCuFeNi | 7.833333 | 4.88414 | 0.119082 | 14.897512 | 1629.657167 | -5.488889 | AC+900C/5h | BCC+FCC | [26] | 4.423088
AlCoCrCuFeNi | 7.833333 | 4.88414 | 0.119082 | 14.897512 | 1629.657167 | -5.488889 | AC+1000C/5h | BCC+FCC | [26] | 4.423088
AlCoCrCuFeNi | 7.833333 | 4.88414 | 0.119082 | 14.897512 | 1629.657167 | -5.488889 | AC | BCC+FCC | [6] | 4.423088
AlCoCrCuFeNi | 7.833333 | 4.88414 | 0.119082 | 14.897512 | 1629.657167 | -5.488889 | AC | BCC+FCC | [30] | 4.423088
AlCoCrCuFeNi | 7.833333 | 4.88414 | 0.119082 | 14.897512 | 1629.657167 | -5.488889 | AC | BCC+FCC | [31] | 4.423088
AlCoCr1.5Cu0.5FeNi | 7.416667 | 4.881215 | 0.122122 | 14.534968 | 1698.188833 | -7.941667 | AC | BCC+FCC | [2] | 3.108053
AlCo2CrCu0.5FeNi | 7.769231 | 4.861973 | 0.115415 | 14.233068 | 1671.866615 | -7.971598 | AC | BCC+FCC | [2] | 2.985072
AlCo3CrCu0.5FeNi | 7.933333 | 4.688682 | 0.111507 | 13.483293 | 1684.6844 | -7.473778 | AC | BCC+FCC | [2] | 3.039305
Al2CoCrCuFeNi | 7.142857 | 6.071981 | 0.131232 | 14.532579 | 1530.180857 | -9.722449 | AC | BCC+FCC | [9] | 2.28723
AlCoCrCuFeNiSi | 7.285714 | 5.997486 | 0.115846 | 16.179192 | 1637.849 | -11.681633 | AC | BCC+FCC | [25] | 2.268439
Al0.5CoCrCu0.5FeNiTi0.5 | 7.636364 | 5.655722 | 0.132599 | 15.745826 | 1746.176636 | -11.041322 | AC | BCC+FCC | [33] | 2.49019
Al0.5CoCrCuFeNiTi0.4 | 7.983051 | 5.341963 | 0.131098 | 15.762678 | 1709.912119 | -6.762425 | AC | BCC+FCC | [15] | 3.98567
Al0.5CoCrCuFeNiTi0.6 | 7.852459 | 5.616872 | 0.135022 | 15.925094 | 1717.554344 | -8.707337 | AC | BCC+FCC | [15] | 3.141284
Al0.125CoCrCuFeNiTiMnV | 7.430769 | 5.244748 | 0.148826 | 17.684333 | 1797.696662 | -8.878201 | AC | BCC+FCC | [5] | 3.5808
AlCoCrCuFeNiTiV | 7 | 5.900434 | 0.140268 | 17.289433 | 1737.992875 | -14.3125 | AC | BCC+FCC | [12] | 2.099487
Al0.5CoCrCuFeNiV0.4 | 8.050847 | 3.886895 | 0.118883 | 15.762678 | 1726.183305 | -3.705832 | AC | BCC+FCC | [16] | 7.342284
Al0.5CoCrCuFeNiV1.2 | 7.686567 | 3.684036 | 0.122194 | 15.973577 | 1780.728582 | -6.028069 | AC | BCC+FCC | [16] | 4.718693
Al0.5CoCrCuFeNiV1.4 | 7.608696 | 3.639205 | 0.12289 | 15.90955 | 1792.388623 | -6.427221 | AC | BCC+FCC | [16] | 4.436769
Al0.5CoCrCuFeNiV1.6 | 7.535211 | 3.596386 | 0.123544 | 15.822348 | 1803.391761 | -6.772466 | AC | BCC+FCC | [16] | 4.21322
Al0.5CoCrCuFeNiV1.8 | 7.465753 | 3.55544 | 0.124158 | 15.717792 | 1813.791986 | -7.070745 | AC | BCC+FCC | [16] | 4.031938
Al0.5CoCrCuFeNiV2 | 7.4 | 3.516239 | 0.124737 | 15.600201 | 1823.637533 | -7.328 | AC | BCC+FCC | [16] | 3.882248
AlCoCrCuFeNiV | 7.428571 | 4.551836 | 0.124998 | 16.179192 | 1708.706143 | -8.310204 | AC | BCC+FCC | [4] | 3.326691
AlCoCrCuNi | 7.8 | 5.257828 | 0.129522 | 13.381607 | 1593.3886 | -7.6 | AC | BCC+FCC | [25] | 2.805539
AlCoCrCuNiTi | 7.166667 | 6.58512 | 0.150997 | 14.897512 | 1651.657167 | -17.355556 | AC | BCC+FCC | [35] | 1.417735
Al0.5CoCrFeNi | 7.666667 | 4.373426 | 0.114084 | 13.14594 | 1767.480333 | -9.116049 | AC | BCC+FCC | [47] | 2.548822
Al0.5CoCrFeNi | 7.666667 | 4.373426 | 0.114084 | 13.14594 | 1767.480333 | -9.116049 | AC+1100C/24h/WQ | BCC+FCC | [47] | 2.548822
Al0.5CoCrFeNi | 7.666667 | 4.373426 | 0.114084 | 13.14594 | 1767.480333 | -9.116049 | AC+1100C/24h/WQ+CR(50%) | BCC+FCC | [47] | 2.548822
Al0.5CoCrFeNi | 7.666667 | 4.373426 | 0.114084 | 13.14594 | 1767.480333 | -9.116049 | AC+1100C/24h/WQ | BCC+FCC | [48] | 2.548822
Al0.5CoCrFeNi | 7.666667 | 4.373426 | 0.114084 | 13.14594 | 1767.480333 | -9.116049 | AC | BCC+FCC | [51] | 2.548822
Al0.5CoCrFeNi | 7.666667 | 4.373426 | 0.114084 | 13.14594 | 1767.480333 | -9.116049 | AC+350C/24h/WQ | BCC+FCC | [51] | 2.548822
Al0.5CoCrFeNi | 7.666667 | 4.373426 | 0.114084 | 13.14594 | 1767.480333 | -9.116049 | AC+500C/24h/WQ | BCC+FCC | [51] | 2.548822
Al0.5CoCrFeNi | 7.666667 | 4.373426 | 0.114084 | 13.14594 | 1767.480333 | -9.116049 | AC+650C/24h/WQ | BCC+FCC | [51] | 2.548822
Al0.5CoCrFeNi | 7.666667 | 4.373426 | 0.114084 | 13.14594 | 1767.480333 | -9.116049 | AC+800C/24h/WQ | BCC+FCC | [51] | 2.548822
Al0.5CoCrFeNi | 7.666667 | 4.373426 | 0.114084 | 13.14594 | 1767.480333 | -9.116049 | AC+950C/24h/WQ | BCC+FCC | [51] | 2.548822
Al0.5CoCrFeNi | 7.666667 | 4.373426 | 0.114084 | 13.14594 | 1767.480333 | -9.116049 | AC | BCC+FCC | [46] | 2.548822
Al0.75CoCrFeNi | 7.421053 | 4.886552 | 0.11754 | 13.332803 | 1723.577316 | -10.934072 | AC | BCC+FCC | [47] | 2.101698
Al0.75CoCrFeNi | 7.421053 | 4.886552 | 0.11754 | 13.332803 | 1723.577316 | -10.934072 | AC+1100C/24h/WQ | BCC+FCC | [47] | 2.101698
Al0.75CoCrFeNi | 7.421053 | 4.886552 | 0.11754 | 13.332803 | 1723.577316 | -10.934072 | AC+1100C/24h/WQ+CR(50%) | BCC+FCC | [47] | 2.101698
Al0.875CoCrFeNi | 7.307692 | 5.106017 | 0.119101 | 13.370377 | 1703.314385 | -11.687048 | AC+1100C/24h/WQ | BCC+FCC | [48] | 1.948649
AlCo1.5CrFeNiTi0.5 | 7.083333 | 6.145889 | 0.135554 | 14.534968 | 1712.637167 | -17.180556 | AC | BCC+FCC | [66] | 1.448913
AlCo2CrFeNiTi0.5 | 7.230769 | 6.104864 | 0.136034 | 14.233068 | 1716.895846 | -16.449704 | AC | BCC+FCC | [66] | 1.48554
AlCo3CrFeNiTi0.5 | 7.466667 | 6.038644 | 0.136799 | 13.483293 | 1723.709733 | -15.075556 | AC | BCC+FCC | [66] | 1.541653
AlCoCu0.5FeNi | 7.888889 | 5.583823 | 0.114874 | 13.14594 | 1537.585111 | -9.274074 | AC | BCC+FCC | [2] | 2.179517
AlCoCuFeNi | 8.2 | 5.315456 | 0.111463 | 13.381607 | 1519.5886 | -6.288 | AC | BCC+FCC | [31] | 3.233864
AlCoCuFeNiSi | 7.5 | 6.479545 | 0.105422 | 14.897512 | 1547.4905 | -12.511111 | AC | BCC+FCC | [31] | 1.842663
AlCoCuFeNiTi | 7.5 | 6.664443 | 0.147356 | 14.897512 | 1590.157167 | -17.477778 | AC | BCC+FCC | [68] | 1.3554
AlCoCuNi | 8.25 | 5.806959 | 0.124599 | 11.526289 | 1446.73575 | -9.725 | AC | BCC+FCC | [25] | 1.714704
AlCoCuNiTiZn | 8.166667 | 6.533305 | 0.152033 | 14.897512 | 1403.745 | -19.1 | MA+VHP | BCC+FCC | [69] | 1.094885
Al0.3CrCuFeMnNi | 8.09434 | 3.357528 | 0.14373 | 14.432707 | 1674.644698 | -0.555358 | AC | BCC+FCC | [10] | 43.52086
Al0.5CrCuFeMnNi | 7.909091 | 3.864302 | 0.143365 | 14.697982 | 1647.687545 | -2.366942 | AC | BCC+FCC | [10] | 10.23163
Al0.8CrCuFeMnNi | 7.655172 | 4.466467 | 0.142863 | 14.871545 | 1610.737655 | -4.625446 | AC | BCC+FCC | [10] | 5.178778
Al0.8CrCuFe1.5MnNi | 7.68254 | 4.319934 | 0.139234 | 14.7361 | 1626.631492 | -3.863946 | AC | BCC+FCC | [10] | 6.203556
Al0.8CrCu1.5FeMnNi | 7.920635 | 4.30149 | 0.144007 | 14.7361 | 1590.648952 | -2.573948 | AC | BCC+FCC | [10] | 9.106618
Al0.8CrCuFeNi | 7.791667 | 4.74339 | 0.121761 | 13.351414 | 1629.849667 | -3.736111 | AC | BCC+FCC | [72] | 5.824452
AlCrCuFeNi2 | 8 | 4.897079 | 0.124809 | 12.976464 | 1622.9905 | -6.522222 | AC | BCC+FCC | [73] | 3.229065
Al1.2CrCuFeNi2 | 7.83871 | 5.140398 | 0.126606 | 13.017662 | 1600.743161 | -7.631634 | AC | BCC+FCC | [73] | 2.730468
Al0.3CrFe1.5MnNi0.5 | 7.186047 | 3.629398 | 0.129899 | 12.32012 | 1758.022535 | -5.525149 | AC | BCC+FCC | [77] | 3.920084
Al0.3CrFe1.5MnNi0.5 | 7.186047 | 3.629398 | 0.129899 | 12.32012 | 1758.022535 | -5.525149 | AC | BCC+FCC | [37] | 3.920084
CoCrFeGeMnNi | 7.333333 | 1.067849 | 0.155635 | 14.897512 | 1702.866667 | -8.366667 | AC | BCC+FCC | [82] | 3.032089
CoCrFeMnNiTi | 7.333333 | 5.81256 | 0.151813 | 14.897512 | 1824.833333 | -13.5 | AC | BCC+FCC | [82] | 2.013739
CoCrFeMnNiV | 7.5 | 1.791262 | 0.136096 | 14.897512 | 1864.833333 | -7.555556 | AC | BCC+FCC | [82] | 3.676947
Cr0.5CuFeMnNi0.5 | 8.5 | 0.792277 | 0.145559 | 12.967075 | 1660.405 | 4.66875 | AC | BCC+FCC | [102] | 4.61164
CrCuFe0.5Mn0.5Ni | 8.625 | 0.968958 | 0.136565 | 12.967075 | 1732.655 | 3.3 | AC | BCC+FCC | [102] | 6.808323
CrCuFe0.5MnNi0.5 | 8.25 | 0.861881 | 0.149164 | 12.967075 | 1706.53 | 4.5375 | AC | BCC+FCC | [102] | 4.876849
CrCuFeMnNi | 8.4 | 0.889177 | 0.141845 | 13.381607 | 1719.124 | 2.736 | AC | BCC+FCC | [10] | 8.408129
CrCuFeMnNi | 8.4 | 0.889177 | 0.141845 | 13.381607 | 1719.124 | 2.736 | AC | BCC+FCC | [102] | 8.408129
Cr2CuFe2MnNi | 8 | 0.840574 | 0.128896 | 12.885966 | 1798.088571 | 2.612245 | AC | BCC+FCC | [102] | 8.869807
AlCo2CrFeMo0.5Ni | 7.384615 | 5.119286 | 0.149401 | 14.233068 | 1790.126615 | -10.71716 | AC | BCC+FCC+? | [40] | 2.377402
Al0.3CoCr2FeNi | 7.528302 | 3.523237 | 0.112306 | 12.257935 | 1876.791868 | -7.034532 | AC+700C/20h | BCC+FCC+? | [37] | 3.27038
Al0.3CrFe1.5MnNi0.5 | 7.186047 | 3.629398 | 0.129899 | 12.32012 | 1758.022535 | -5.525149 | AC+700C/20h | BCC+FCC+? | [37] | 3.920084
CoCrCuFeMnNiTiV | 7.5 | 5.085639 | 0.14864 | 17.289433 | 1811.2025 | -8.10625 | AC | BCC+FCC+?+Unk | [5] | 3.863027
CoCrFeMnNi | 8 | 0.924081 | 0.138362 | 13.381607 | 1801.2 | -4.192 | AC+1200C/48h+HPT+450C/15h | BCC+FCC+2IM | [90] | 5.74975
Al0.5CoCrCuFeNi | 8.272727 | 3.946276 | 0.110658 | 14.697982 | 1692.960273 | -1.923967 | AC+CR(67%) | BCC+FCC+B2 | [20] | 12.93323
Al0.5CoCrCuFeNi | 8.272727 | 3.946276 | 0.110658 | 14.697982 | 1692.960273 | -1.923967 | AC+CR(67%)+900C/480h | BCC+FCC+B2 | [20] | 12.93323
AlCo0.5CrCuFeNi | 7.727273 | 5.00029 | 0.121915 | 14.697982 | 1617.080545 | -5.361983 | AC | BCC+FCC+B2 | [17] | 4.432655
AlCoCr0.5Cu0.5FeNi | 7.7 | 5.327189 | 0.118615 | 14.534236 | 1601.8266 | -8.82 | AC | BCC+FCC+B2 | [2] | 2.639606
AlCoCr0.5CuFeNi | 8 | 5.091839 | 0.117175 | 14.697982 | 1579.626 | -5.864463 | AC | BCC+FCC+B2 | [17] | 3.958984
AlCoCrCuFe0.5Ni | 7.818182 | 5.072233 | 0.12401 | 14.697982 | 1613.171455 | -6.406612 | AC | BCC+FCC+B2 | [17] | 3.700921
AlCoCrCuFeNi0.5 | 7.636364 | 5.00029 | 0.119734 | 14.697982 | 1620.716909 | -4.733884 | AC | BCC+FCC+B2 | [17] | 5.032077
AlCoCrCuFeNi | 7.833333 | 4.88414 | 0.119082 | 14.897512 | 1629.657167 | -5.488889 | AC | BCC+FCC+B2 | [10] | 4.423088
AlCoCrCuFeNi | 7.833333 | 4.88414 | 0.119082 | 14.897512 | 1629.657167 | -5.488889 | AC | BCC+FCC+B2 | [17] | 4.423088
AlCoCrCuFeNiTi | 7.285714 | 6.306858 | 0.142571 | 16.179192 | 1674.420429 | -14.277551 | AC | BCC+FCC+B2 | [4] | 1.897438
AlCoCrCu0.5Ni | 7.444444 | 5.518388 | 0.131697 | 13.14594 | 1619.585111 | -10.854321 | AC | BCC+FCC+B2 | [12] | 1.96152
AlCoCrCu0.5Ni | 7.444444 | 5.518388 | 0.131697 | 13.14594 | 1619.585111 | -10.854321 | AC | BCC+FCC+B2 | [2] | 1.96152
AlCoCrCuNi | 7.8 | 5.257828 | 0.129522 | 13.381607 | 1593.3886 | -7.6 | AC | BCC+FCC+B2 | [1] | 2.805539
Al0.09CoCrFeMnNi | 7.911591 | 2.769495 | 0.1406 | 13.883938 | 1785.854434 | -5.173363 | AC | BCC+FCC+B2 | [36] | 4.792761
Al0.10CoCrFeMnNi | 7.901961 | 2.809166 | 0.14058 | 13.921642 | 1784.182804 | -5.27797 | AC | BCC+FCC+B2 | [36] | 4.706119
Al0.11CoCrFeMnNi | 7.892368 | 2.848133 | 0.14056 | 13.957601 | 1782.517716 | -5.38172 | AC | BCC+FCC+B2 | [36] | 4.622996
Al0.12CoCrFeMnNi | 7.882812 | 2.886425 | 0.14054 | 13.991973 | 1780.859133 | -5.484619 | AC | BCC+FCC+B2 | [36] | 4.543202
Al0.14CoCrFeMnNi | 7.863813 | 2.961091 | 0.140501 | 14.056466 | 1777.561327 | -5.687898 | AC | BCC+FCC+B2 | [36] | 4.392876
Al0.15CoCrFeMnNi | 7.854369 | 2.997514 | 0.140481 | 14.086795 | 1775.922029 | -5.788293 | AC | BCC+FCC+B2 | [36] | 4.322008
Al0.7CoCrFeNi | 7.468085 | 4.792548 | 0.116886 | 13.308825 | 1731.984277 | -10.605704 | AC | BCC+FCC+B2 | [46] | 2.173422
Al0.8CoCrFeNi | 7.375 | 4.976877 | 0.118176 | 13.351414 | 1715.3455 | -11.246528 | AC | BCC+FCC+B2 | [46] | 2.036387
AlCoCuFeNiTi | 7.5 | 6.664443 | 0.147356 | 14.897512 | 1590.157167 | -17.477778 | AC | BCC+FCC+B2 | [31] | 1.3554
Al0.9CrCuFeNi | 7.693878 | 4.906641 | 0.122991 | 13.374533 | 1615.634837 | -4.433153 | AC | BCC+FCC+B2 | [72] | 4.874265
Al1.2CrCuFeNi | 7.423077 | 5.3327 | 0.126337 | 13.357882 | 1576.270692 | -6.195266 | AC | BCC+FCC+B2 | [72] | 3.398666
Al0.3CrFe1.5MnNi0.5 | 7.186047 | 3.629398 | 0.129899 | 12.32012 | 1758.022535 | -5.525149 | AC | BCC+FCC+B2 | [78] | 3.920084
Al0.3CrFe1.5MnNi0.5 | 7.186047 | 3.629398 | 0.129899 | 12.32012 | 1758.022535 | -5.525149 | AC+1100C/2h/FC | BCC+FCC+B2 | [78] | 3.920084
Al0.5CoCrFeNiTi | 7 | 6.495628 | 0.142477 | 14.697982 | 1799.393 | -19.570248 | AC | BCC+FCC+B2+C14+E93 | [64] | 1.351411
AlCoCrFeNiTi | 6.666667 | 6.649958 | 0.141353 | 14.897512 | 1727.2205 | -21.533333 | AC | BCC+FCC+B2+C14+E93 | [64] | 1.194951
Al0.5CoCrFeNiTi | 7 | 6.495628 | 0.142477 | 14.697982 | 1799.393 | -19.570248 | AC+1000C/2h | BCC+FCC+B2+C14+E93+Unk | [64] | 1.351411
AlCoCrFeNiTi | 6.666667 | 6.649958 | 0.141353 | 14.897512 | 1727.2205 | -21.533333 | AC+1000C/2h | BCC+FCC+B2+C14+E93+Unk | [64] | 1.194951
Al0.5CoCrCuFeNiTi1.4 | 7.405797 | 6.469428 | 0.147654 | 15.90955 | 1743.692971 | -14.249107 | AC | BCC+FCC+B2+NiTi2 | [15] | 1.946885
Al0.5CoCrCuFeNiTi1.6 | 7.309859 | 6.638278 | 0.150229 | 15.822348 | 1749.307254 | -15.215235 | AC | BCC+FCC+B2+NiTi2 | [15] | 1.819108
Al0.5CoCrCuFeNiTi1.8 | 7.219178 | 6.794019 | 0.152623 | 15.717792 | 1754.613904 | -16.055545 | AC | BCC+FCC+B2+NiTi2 | [15] | 1.717703
Al0.5CoCrCuFeNiTi2.0 | 7.133333 | 6.938234 | 0.154855 | 15.600201 | 1759.637533 | -16.785778 | AC | BCC+FCC+B2+NiTi2 | [15] | 1.635355
Al0.5CoCrCuFeNi | 8.272727 | 3.946276 | 0.110658 | 14.697982 | 1692.960273 | -1.923967 | AC+CR(67%)+700C/480h | BCC+FCC+B2+s | [20] | 12.93323
CoCrFeNiTi | 7.4 | 6.191756 | 0.141506 | 13.381607 | 1886 | -16.352 | AC+1000C/2h | BCC+FCC+C14+E93+Unk | [64] | 1.543402
AlCoCrCuNiTiY0.5 | 6.846154 | 11.153018 | 0.205458 | 16.006343 | 1662.683538 | -18.840237 | AC | BCC+FCC+C15+L21 | [35] | 1.412587
CoCrFeNiTi | 7.4 | 6.191756 | 0.141506 | 13.381607 | 1886 | -16.352 | AC | BCC+FCC+E93 | [64] | 1.543402
Al0.3CrFe1.5MnNi0.5 | 7.186047 | 3.629398 | 0.129899 | 12.32012 | 1758.022535 | -5.525149 | AC+700C/20h/FC | BCC+FCC+IM | [78] | 3.920084
CoCrFeMnNi | 8 | 0.924081 | 0.138362 | 13.381607 | 1801.2 | -4.192 | AC+1200C/48h+HPT+450C/5min | BCC+FCC+IM | [90] | 5.74975
CoCrFeMnNi | 8 | 0.924081 | 0.138362 | 13.381607 | 1801.2 | -4.192 | AC+1200C/48h+HPT+450C/1h | BCC+FCC+IM | [90] | 5.74975
Al0.5CoCrCuFeNiTi1.2 | 7.507463 | 6.285549 | 0.144876 | 15.973577 | 1737.743507 | -13.138784 | AC | BCC+FCC+NiTi2+s | [15] | 2.112675
AlCoCrCuFeNi | 7.833333 | 4.88414 | 0.119082 | 14.897512 | 1629.657167 | -5.488889 | AC+960C/50h+FOR/950C(1000%) | BCC+FCC+s | [30] | 4.423088
Al0.5CoCrCuFeNiTi0.8 | 7.730159 | 5.862649 | 0.138595 | 15.996164 | 1724.711349 | -10.395566 | AC | BCC+FCC+s | [15] | 2.653897
Al0.5CoCrCuFeNiTi | 7.615385 | 6.084277 | 0.141867 | 16.006343 | 1731.427923 | -11.862722 | AC | BCC+FCC+s | [15] | 2.336212
Al0.5CoCrCuFeNiV0.6 | 7.95082 | 3.832261 | 0.119801 | 15.925094 | 1741.160902 | -4.418167 | AC | BCC+FCC+s | [16] | 6.27594
Al0.5CoCrCuFeNiV0.8 | 7.857143 | 3.780381 | 0.120655 | 15.996164 | 1755.18754 | -5.034014 | AC | BCC+FCC+s | [16] | 5.577312
Al0.5CoCrCuFeNiV | 7.769231 | 3.731037 | 0.121451 | 16.006343 | 1768.351 | -5.566864 | AC | BCC+FCC+s | [16] | 5.08452
AlCCoCrFeNi | 6.666667 | 16.947061 | 0.30804 | 14.897512 | 2040.553833 | -29.733333 | AC | BCC+Graphite+IM | [58] | 1.022394
AlC1.5CoCrFeNi | 6.461538 | 19.110207 | 0.345581 | 14.785049 | 2177.665077 | -34.347929 | AC | BCC+Graphite+IM | [58] | 0.9373749
AlCoCrFeMo0.2Ni | 7.153846 | 5.29152 | 0.147553 | 14.222383 | 1730.639038 | -11.97929 | AC | BCC+IM | [43] | 2.054697
AlCoCrFeMo0.3Ni | 7.132075 | 5.273693 | 0.152556 | 14.432707 | 1752.608113 | -11.800641 | AC | BCC+IM | [43] | 2.143517
AlCoCrFeMo0.4Ni | 7.111111 | 5.256469 | 0.157222 | 14.585827 | 1773.763519 | -11.626886 | AC | BCC+IM | [43] | 2.225171
AlCoCrFeMo0.5Ni | 7.090909 | 5.239818 | 0.161592 | 14.697982 | 1794.149636 | -11.457851 | AC | BCC+IM | [43] | 2.301512
AlCoCrFeNiSi0.6 | 6.857143 | 6.220124 | 0.12023 | 14.778935 | 1684.379107 | -16.313776 | AC | BCC+IM | [57] | 1.525908
AlCoCrFeNiSi0.8 | 6.758621 | 6.355851 | 0.119637 | 14.871545 | 1684.469483 | -17.217598 | AC | BCC+IM | [57] | 1.454945
AlCoCrFeNiSi | 6.666667 | 6.479966 | 0.119082 | 14.897512 | 1684.553833 | -17.966667 | AC | BCC+IM | [57] | 1.39679
AlC0.1CoCrFeNi | 7.137255 | 10.405203 | 0.196461 | 13.921642 | 1726.00451 | -14.800461 | AC | BCC+IM | [58] | 1.623518
AlC0.2CoCrFeNi | 7.076923 | 11.454631 | 0.214041 | 14.222383 | 1766.331346 | -17.053254 | AC | BCC+IM | [58] | 1.473117
AlC0.3CoCrFeNi | 7.018868 | 12.380761 | 0.229692 | 14.432707 | 1805.136415 | -19.127091 | AC | BCC+IM | [58] | 1.3621
AlC0.4CoCrFeNi | 6.962963 | 13.211371 | 0.243815 | 14.585827 | 1842.504259 | -21.037037 | AC | BCC+IM | [58] | 1.277483
AlC0.5CoCrFeNi | 6.909091 | 13.965115 | 0.25669 | 14.697982 | 1878.513273 | -22.796694 | AC | BCC+IM | [58] | 1.211156
AlCoCrCu0.5FeNi2.5 | 8.071429 | 4.769922 | 0.118695 | 13.869965 | 1670.161857 | -8.718367 | AC | BCC+L12 | [2] | 2.657044
CrFe1.5MnNi0.5 | 7.5 | 0.790514 | 0.13122 | 10.982473 | 1819.875 | -2.125 | AC | BCC+s | [77] | 9.405519
AlCoCrCuFeMo0.4Ni | 7.71875 | 4.886963 | 0.147659 | 15.910269 | 1708.741094 | -4.839844 | AC | BCC+Unk | [6] | 5.617233
AlCoCrCuFeMo0.6Ni | 7.666667 | 4.877997 | 0.155095 | 16.076077 | 1744.688333 | -4.55831 | AC | BCC+Unk | [6] | 6.153101
AlCoCrCuFeMo0.8Ni | 7.617647 | 4.869543 | 0.161782 | 16.156449 | 1778.521029 | -4.301038 | AC | BCC+Unk | [6] | 6.680849
AlCoCrCuFeMoNi | 7.571429 | 4.861559 | 0.167843 | 16.179192 | 1810.420429 | -4.065306 | AC | BCC+Unk | [6] | 7.20515
HfNbTaTiZr | 4.4 | 4.994417 | 0.118254 | 13.381607 | 2523.2 | 2.656 | AC+HIP/1200C/207MPa/3h | BCC+Unk | [112] | 12.71252665
MoNbTiVZr | 4.8 | 6.853414 | 0.274765 | 13.381607 | 2379.6 | -2.592 | AC | BCC+Unk | [45] | 12.28506
CoFeMnTi0.5VZr | 6.363636 | 9.733603 | 0.192201 | 14.697982 | 1887.181818 | -18.366942 | AC | C14 | [101] | 1.5102
CoFeMnTiV0.4Zr | 6.296296 | 10.025769 | 0.195754 | 14.585827 | 1859.481481 | -20.600823 | AC | C14 | [101] | 1.316553
CoFeMnTiV0.7Zr | 6.22807 | 9.78676 | 0.190535 | 14.835228 | 1876.508772 | -19.493998 | AC | C14 | [101] | 1.428052
CoFeMnTiVZr0.4 | 6.407407 | 8.140785 | 0.168944 | 14.585827 | 1865.703704 | -15.917695 | AC | C14 | [101] | 1.709596
CoFeMnTiVZr0.7 | 6.280702 | 8.91964 | 0.177966 | 14.835228 | 1879.45614 | -17.392428 | AC | C14 | [101] | 1.603121
CoFeMnTiVZr | 6.166667 | 9.566548 | 0.185712 | 14.897512 | 1891.833333 | -18.5 | AC | C14 | [101] | 1.523438
CoFeMnTiVZr1.3 | 6.063492 | 10.116261 | 0.192451 | 14.853042 | 1903.031746 | -19.322751 | AC | C14 | [101] | 1.462825
CoFeMnTiVZr1.6 | 5.969697 | 10.591271 | 0.19838 | 14.742613 | 1913.212121 | -19.922865 | AC | C14 | [101] | 1.415747
CoFeMnTiVZr2 | 5.857143 | 11.134566 | 0.205268 | 14.532579 | 1925.428571 | -20.457143 | AC | C14 | [101] | 1.367808
CoFeMnTiVZr2.3 | 5.780822 | 11.488356 | 0.20981 | 14.346192 | 1933.712329 | -20.704072 | AC | C14 | [101] | 1.339901
CoFeMnTiVZr2.6 | 5.710526 | 11.804839 | 0.213908 | 14.145081 | 1941.342105 | -20.84903 | AC | C14 | [101] | 1.317109
CoFeMnTiVZr3 | 5.625 | 12.178807 | 0.218791 | 13.864045 | 1950.625 | -20.91875 | AC | C14 | [101] | 1.29279
CoFeMnTiV1.3Zr | 6.111111 | 9.362846 | 0.181238 | 14.853042 | 1905.698413 | -17.602419 | AC | C14 | [101] | 1.608041
CoFeMnTiV1.6Zr | 6.060606 | 9.173739 | 0.177072 | 14.742613 | 1918.30303 | -16.787879 | AC | C14 | [101] | 1.684596
CoFeMnTiV2Zr | 6 | 8.941532 | 0.17194 | 14.532579 | 1933.428571 | -15.812245 | AC | C14 | [101] | 1.776959
CoFeMnTiV2.3Zr | 5.958904 | 8.780584 | 0.168372 | 14.346192 | 1943.684932 | -15.151811 | AC | C14 | [101] | 1.84034
CoFeMnTiV2.6Zr | 5.921053 | 8.629687 | 0.165016 | 14.145081 | 1953.131579 | -14.544321 | AC | C14 | [101] | 1.899518
CoFeMnTiV3Zr | 5.875 | 8.442459 | 0.16084 | 13.864045 | 1964.625 | -13.80625 | AC | C14 | [101] | 1.972849
CoFeMnTi1.5VZr | 6 | 9.42288 | 0.180038 | 14.785049 | 1895.769231 | -18.376331 | AC | C14 | [101] | 1.52528
CoFeMnTi2VZr | 5.857143 | 9.297969 | 0.175028 | 14.532579 | 1899.142857 | -18.097959 | AC | C14 | [101] | 1.525003
CoFeMnTi2.5VZr | 5.733333 | 9.18834 | 0.170568 | 14.213343 | 1902.066667 | -17.728 | AC | C14 | [101] | 1.524973
Al0.5CrFeNiTiV | 6.272727 | 6.032341 | 0.13306 | 14.697982 | 1874.847545 | -18.770248 | AC+700C/20h | C15+L21 | [37] | 1.468093
Al0.25CoCrCu0.75FeNi | 8.4 | 3.363397 | 0.105733 | 14.316709 | 1747.70915 | -0.88 | AC | FCC | [7] | 28.43346
Al0.3CoCrCuFeNi | 8.471698 | 3.438442 | 0.106625 | 14.432707 | 1721.62583 | -0.086864 | AC | FCC | [9] | 286.0532
Al0.3CoCrCuFeNi | 8.471698 | 3.438442 | 0.106625 | 14.432707 | 1721.62583 | -0.086864 | AC | FCC | [10] | 286.0532
Al0.5CoCrCu0.5FeNi | 8 | 4.121875 | 0.111517 | 14.534236 | 1726.4943 | -4.856 | AC | FCC | [2] | 5.167479
Al0.5CoCrCu0.5FeNi | 8 | 4.121875 | 0.111517 | 14.534236 | 1726.4943 | -4.856 | AC | FCC | [7] | 5.167479
Al0.5CoCrCuFeNi | 8.272727 | 3.946276 | 0.110658 | 14.697982 | 1692.960273 | -1.923967 | AC | FCC | [9] | 12.93323
Al0.5CoCrCuFeNi | 8.272727 | 3.946276 | 0.110658 | 14.697982 | 1692.960273 | -1.923967 | AC | FCC | [12] | 12.93323
Al0.5CoCrCuFeNi | 8.272727 | 3.946276 | 0.110658 | 14.697982 | 1692.960273 | -1.923967 | AC | FCC | [13] | 12.93323
Al0.5CoCrCuFeNi | 8.272727 | 3.946276 | 0.110658 | 14.697982 | 1692.960273 | -1.923967 | AC | FCC | [14] | 12.93323
Al0.5CoCrCuFeNi | 8.272727 | 3.946276 | 0.110658 | 14.697982 | 1692.960273 | -1.923967 | AC | FCC | [10] | 12.93323
Al0.5CoCrCuFeNi | 8.272727 | 3.946276 | 0.110658 | 14.697982 | 1692.960273 | -1.923967 | AC | FCC | [15] | 12.93323
Al0.5CoCrCuFeNi | 8.272727 | 3.946276 | 0.110658 | 14.697982 | 1692.960273 | -1.923967 | AC | FCC | [16] | 12.93323
Al0.5CoCrCuFeNi | 8.272727 | 3.946276 | 0.110658 | 14.697982 | 1692.960273 | -1.923967 | AC | FCC | [17] | 12.93323
Al0.5CoCrCuFeNi | 8.272727 | 3.946276 | 0.110658 | 14.697982 | 1692.960273 | -1.923967 | AC | FCC | [18] | 12.93323
Al0.5CoCrCuFeNi | 8.272727 | 3.946276 | 0.110658 | 14.697982 | 1692.960273 | -1.923967 | AC+FOR(40%)+1100C/24/WQ | FCC | [18] | 12.93323
Al0.5CoCrCuFeNi | 8.272727 | 3.946276 | 0.110658 | 14.697982 | 1692.960273 | -1.923967 | AC+1000C/6h/WQ | FCC | [19] | 12.93323
Al0.5CoCrCuFeNi | 8.272727 | 3.946276 | 0.110658 | 14.697982 | 1692.960273 | -1.923967 | AC+1000C/6h+CR(80%)+900C/5h | FCC | [19] | 12.93323
Al0.5CoCrCuFeNi | 8.272727 | 3.946276 | 0.110658 | 14.697982 | 1692.960273 | -1.923967 | AC | FCC | [22] | 12.93323
AlCo3.5CrCu0.5FeNi | 8 | 4.616425 | 0.10988 | 13.092609 | 1689.891625 | -7.221875 | AC | FCC | [2] | 3.063621
Al0.25CoCrCu0.75FeNiTi0.5 | 8 | 5.381131 | 0.131959 | 15.548075 | 1765.462864 | -7.414876 | AC | FCC | [33] | 3.701957
Al0.5CoCrCuFeNiTi0.2 | 8.122807 | 5.031151 | 0.126765 | 15.446105 | 1701.733596 | -4.518313 | AC | FCC | [15] | 5.817471
Al0.5CoCrCuFeNiV0.2 | 8.157895 | 3.944524 | 0.117892 | 15.446105 | 1710.154649 | -2.880886 | AC | FCC | [16] | 9.169133
Al0.02CoCrFeMnNi | 7.98008 | 2.469052 | 0.140742 | 13.544385 | 1797.742323 | -4.416438 | AC | FCC | [36] | 5.513338
Al0.03CoCrFeMnNi | 7.970179 | 2.514704 | 0.140722 | 13.605232 | 1796.023795 | -4.52727 | AC | FCC | [36] | 5.397363
Al0.04CoCrFeMnNi | 7.960317 | 2.559367 | 0.140701 | 13.660264 | 1794.312087 | -4.637188 | AC | FCC | [36] | 5.285698
Al0.08CoCrFeMnNi | 7.92126 | 2.729087 | 0.14062 | 13.844295 | 1787.532646 | -5.06789 | AC | FCC | [36] | 4.883123
Al0.3CoCrFeMo0.1Ni | 7.840909 | 4.272836 | 0.122021 | 13.436376 | 1831.022023 | -7.285744 | AC | FCC | [38] | 3.376773
Al0.3CoCrFeMo0.1Ni | 7.840909 | 4.272836 | 0.122021 | 13.436376 | 1831.022023 | -7.285744 | AC | FCC | [39] | 3.376773
Al0.1CoCrFeNi | 8.121951 | 3.21234 | 0.107384 | 12.19854 | 1848.861537 | -5.070791 | AC | FCC | [46] | 4.447711
Al0.25CoCrFeNi | 7.941176 | 3.71703 | 0.110093 | 12.708367 | 1816.548412 | -6.782007 | AC | FCC | [47] | 3.403913
Al0.25CoCrFeNi | 7.941176 | 3.71703 | 0.110093 | 12.708367 | 1816.548412 | -6.782007 | AC+1100C/24h/WQ | FCC | [47] | 3.403913
Al0.25CoCrFeNi | 7.941176 | 3.71703 | 0.110093 | 12.708367 | 1816.548412 | -6.782007 | AC+1100C/24h/WQ+CR(50%) | FCC | [47] | 3.403913
Al0.25CoCrFeNi | 7.941176 | 3.71703 | 0.110093 | 12.708367 | 1816.548412 | -6.782007 | AC+1100C/24h/WQ | FCC | [48] | 3.403913
Al0.3CoCrFeNi | 7.883721 | 3.863654 | 0.11094 | 12.825995 | 1806.278349 | -7.296917 | AC | FCC | [39] | 3.174946
Al0.3CoCrFeNi | 7.883721 | 3.863654 | 0.11094 | 12.825995 | 1806.278349 | -7.296917 | AC | FCC | [46] | 3.174946
Al0.3CoCrFeNi | 7.883721 | 3.863654 | 0.11094 | 12.825995 | 1806.278349 | -7.296917 | AC+700C/20h | FCC | [37] | 3.174946
Al0.375CoCrFeNi | 7.8 | 4.067855 | 0.112163 | 12.970371 | 1791.3134 | -8.022204 | AC | FCC | [47] | 2.896211
Al0.375CoCrFeNi | 7.8 | 4.067855 | 0.112163 | 12.970371 | 1791.3134 | -8.022204 | AC+1100C/24h/WQ | FCC | [47] | 2.896211
Al0.375CoCrFeNi | 7.8 | 4.067855 | 0.112163 | 12.970371 | 1791.3134 | -8.022204 | AC+1100C/24h/WQ+CR(50%) | FCC | [47] | 2.896211
Al0.375CoCrFeNi | 7.8 | 4.067855 | 0.112163 | 12.970371 | 1791.3134 | -8.022204 | AC+1100C/24h/WQ | FCC | [48] | 2.896211
Al0.4CoCrFeNi | 7.772727 | 4.132197 | 0.112559 | 13.011329 | 1786.438455 | -8.252066 | AC | FCC | [46] | 2.816742
Al0.5CoCrFeNi | 7.666667 | 4.373426 | 0.114084 | 13.14594 | 1767.480333 | -9.116049 | AC | FCC | [24] | 2.548822
Al0.2Co1.5CrFeNi1.5Ti0.5 | 7.912281 | 5.758598 | 0.140056 | 13.671777 | 1823.362211 | -12.40751 | AC+1100C/4h/AC+800C/10h/AC | FCC | [62] | 2.009154
Al0.3CoCrFeNiTi0.1 | 7.795455 | 5.243623 | 0.128764 | 13.436376 | 1809.385659 | -8.951446 | AC | FCC | [39] | 2.71594
AlCo3CuFeNi | 8.428571 | 4.876571 | 0.098526 | 12.264463 | 1590.563286 | -5.363265 | AC | FCC | [67] | 3.637226
Al0.25CoFeNi | 8.538462 | 4.340084 | 0.089478 | 10.686517 | 1704.717154 | -5.850888 | AC | FCC | [70] | 3.113628
Al0.2CrCuFeNi | 8.47619 | 3.387055 | 0.112771 | 12.569172 | 1729.353476 | 2.045351 | AC | FCC | [72] | 10.62729
Al0.2CrCuFeNi2 | 8.769231 | 3.511899 | 0.115855 | 12.005789 | 1729.093192 | -0.02071 | AC | FCC | [73] | 1002.372
Al0.4CrCuFeNi | 8.227273 | 3.93474 | 0.116121 | 13.011329 | 1693.170273 | -0.239669 | AC | FCC | [72] | 91.92009
Al0.4CrCuFeNi2 | 8.555556 | 3.945754 | 0.11841 | 12.451329 | 1699.620222 | -2.027435 | AC | FCC | [73] | 10.43808
Al0.5CrCuFeNi | 8.111111 | 4.165757 | 0.117651 | 13.14594 | 1676.284778 | -1.234568 | AC | FCC | [72] | 17.84943
Al0.6CrCuFeNi2 | 8.357143 | 4.309688 | 0.120735 | 12.720669 | 1672.252464 | -3.752551 | AC | FCC | [73] | 5.668722
Al0.7CrCuFeNi | 7.893617 | 4.566984 | 0.120464 | 13.308825 | 1644.669383 | -2.975102 | AC | FCC | [72] | 7.357266
Al0.8CrCuFeNi2 | 8.172414 | 4.622838 | 0.122859 | 12.884254 | 1646.772138 | -5.239001 | AC | FCC | [73] | 4.0499
CoCrCuFeMn | 8.2 | 0.889177 | 0.136323 | 13.381607 | 1727.124 | 4.176 | AC+850C/72h | FCC | [81] | 5.53441
CoCrCuFeMnNi | 8.5 | 0.964839 | 0.135821 | 14.897512 | 1727.27 | 1.444444 | AC | FCC | [82] | 17.81448
CoCrCu0.5FeNi | 8.555556 | 1.047126 | 0.094836 | 13.14594 | 1814.624444 | 0.51358 | AC | FCC | [83] | 46.44835
CoCrCu0.5FeNi | 8.555556 | 1.047126 | 0.094836 | 13.14594 | 1814.624444 | 0.51358 | AC | FCC | [2] | 46.44835
CoCrCu0.5FeNi | 8.555556 | 1.047126 | 0.094836 | 13.14594 | 1814.624444 | 0.51358 | AC | FCC | [84] | 46.44835
CoCrCu0.5FeNi | 8.555556 | 1.047126 | 0.094836 | 13.14594 | 1814.624444 | 0.51358 | AC+1050C/1h+1250/24h | FCC | [84] | 46.44835
CoCrCu0.5FeNi | 8.555556 | 1.047126 | 0.094836 | 13.14594 | 1814.624444 | 0.51358 | AC+1050C/1h+1350/24h | FCC | [84] | 46.44835
CoCrCu0.5FeNi | 8.555556 | 1.047126 | 0.094836 | 13.14594 | 1814.624444 | 0.51358 | AC | FCC | [85] | 46.44835
CoCrCu0.5FeNi | 8.555556 | 1.047126 | 0.094836 | 13.14594 | 1814.624444 | 0.51358 | AC+1050C/1h+1250/24h/WQ | FCC | [85] | 46.44835
CoCrCu0.5FeNi | 8.555556 | 1.047126 | 0.094836 | 13.14594 | 1814.624444 | 0.51358 | AC+1050C/1h+1350/24h/WQ | FCC | [85] | 46.44835
CoCrCuFeNi | 8.8 | 1.040586 | 0.092217 | 13.381607 | 1768.924 | 3.248 | AC | FCC | [9] | 7.287884
CoCrCuFeNi | 8.8 | 1.040586 | 0.092217 | 13.381607 | 1768.924 | 3.248 | AC | FCC | [12] | 7.287884
CoCrCuFeNi | 8.8 | 1.040586 | 0.092217 | 13.381607 | 1768.924 | 3.248 | AC | FCC | [83] | 7.287884
CoCrCuFeNi | 8.8 | 1.040586 | 0.092217 | 13.381607 | 1768.924 | 3.248 | AC | FCC | [10] | 7.287884
CoCrCuFeNi | 8.8 | 1.040586 | 0.092217 | 13.381607 | 1768.924 | 3.248 | AC | FCC | [86] | 7.287884
CoCrCuFeNi | 8.8 | 1.040586 | 0.092217 | 13.381607 | 1768.924 | 3.248 | AC | FCC | [7] | 7.287884
CoCrCuFeNiTi0.5 | 8.363636 | 4.600014 | 0.124398 | 14.697982 | 1784.749091 | -3.66281 | AC | FCC | [86] | 7.161772
CoCrCuFeNiTi0.5 | 8.363636 | 4.600014 | 0.124398 | 14.697982 | 1784.749091 | -3.66281 | AC | FCC | [33] | 7.161772
Co0.25Cr0.25FeMn | 7.5 | 0.637333 | 0.140357 | 9.92372 | 1726.8 | -0.884 | AC | FCC | [87] | 19.38493
Co0.25Cr0.25FeMn | 7.5 | 0.637333 | 0.140357 | 9.92372 | 1726.8 | -0.884 | AC+HR/900C(50%)+1200C/2h/WQ | FCC | [87] | 19.38493
CoCrFeMnNbNi | 7.5 | 4.895296 | 0.140643 | 14.897512 | 1959.333333 | -13.2 | AC | FCC | [82] | 2.211302
CoCr0.4Fe8Mn5.4Ni5.2 | 8.26 | 0.698925 | 0.143183 | 10.794684 | 1715.81 | -3.38096 | AC | FCC | [88] | 5.478215
CoCr0.4Fe8Mn5.4Ni5.2 | 8.26 | 0.698925 | 0.143183 | 10.794684 | 1715.81 | -3.38096 | AC+HR/900C(50%)+1200C/2h/WQ | FCC | [88] | 5.478215
CoCr0.4Fe8Mn5.4Ni5.2 | 8.26 | 0.698925 | 0.143183 | 10.794684 | 1715.81 | -3.38096 | AC+HR/900C(50%)+1200C/2h/WQ+CR(64%)+900C/10min | FCC | [88] | 5.478215
CoCr0.75FeMn0.75Ni | 8.166667 | 0.91345 | 0.134368 | 13.302898 | 1795.833333 | -4.077778 | AC+700C/20h | FCC | [37] | 5.858531
CoCrFe0.5Mn0.5Ni1.5 | 8.333333 | 1.000914 | 0.133925 | 12.662549 | 1823.333333 | -4.888889 | AC+700C/20h | FCC | [37] | 4.722555
CoCrFeMnNi | 8 | 0.924081 | 0.138362 | 13.381607 | 1801.2 | -4.192 | AC | FCC | [82] | 5.74975
CoCrFeMnNi | 8 | 0.924081 | 0.138362 | 13.381607 | 1801.2 | -4.192 | AC+1000C/72h | FCC | [81] | 5.74975
CoCrFeMnNi | 8 | 0.924081 | 0.138362 | 13.381607 | 1801.2 | -4.192 | AC | FCC | [36] | 5.74975
CoCrFeMnNi | 8 | 0.924081 | 0.138362 | 13.381607 | 1801.2 | -4.192 | AC+1200/24h/WQ | FCC | [89] | 5.74975
CoCrFeMnNi | 8 | 0.924081 | 0.138362 | 13.381607 | 1801.2 | -4.192 | AC+1200C/48h | FCC | [90] | 5.74975
CoCrFeMnNi | 8 | 0.924081 | 0.138362 | 13.381607 | 1801.2 | -4.192 | AC+1200C/48h+HPT+800C/1h | FCC | [90] | 5.74975
CoCrFeMnNi | 8 | 0.924081 | 0.138362 | 13.381607 | 1801.2 | -4.192 | AC+1000C/24h+CR(80%)+1100C/1h | FCC | [91] | 5.74975
CoCrFeMnNi | 8 | 0.924081 | 0.138362 | 13.381607 | 1801.2 | -4.192 | AC+1000C/24h+CR(80%)+575C/1h | FCC | [91] | 5.74975
CoCrFeMnNi | 8 | 0.924081 | 0.138362 | 13.381607 | 1801.2 | -4.192 | AC | FCC | [92] | 5.74975
CoCrFeMnNi | 8 | 0.924081 | 0.138362 | 13.381607 | 1801.2 | -4.192 | AC+1000C/24h | FCC | [92] | 5.74975
CoCr1.25FeMn0.25Ni | 8.055556 | 1.028416 | 0.118825 | 12.630574 | 1869.277778 | -4.132099 | AC+700C/20h | FCC | [37] | 5.713815
CoCr1.3FeMnNi0.7 | 7.76 | 0.960072 | 0.136286 | 13.229617 | 1828.32 | -3.80272 | AC+1000C/24h+CR(80%)+1100C/1h | FCC | [91] | 6.360703
CoCr1.3FeMnNi0.7 | 7.76 | 0.960072 | 0.136286 | 13.229617 | 1828.32 | -3.80272 | AC+1000C/24h+CR(80%)+800C/1h | FCC | [91] | 6.360703
Co1.4CrFeMnNi | 8.074074 | 0.926092 | 0.136706 | 13.296197 | 1798.740741 | -4.170096 | AC+1000C/24h+CR(80%)+1100C/1h | FCC | [91] | 5.735218
Co1.4CrFeMnNi | 8.074074 | 0.926092 | 0.136706 | 13.296197 | 1798.740741 | -4.170096 | AC+1000C/24h+CR(80%)+575C/1h | FCC | [91] | 5.735218
Co1.5Cr0.5FeMn0.5Ni | 8.444444 | 0.905781 | 0.127604 | 12.662549 | 1786.777778 | -3.48642 | AC+700C/20h | FCC | [37] | 6.489511
CoCrFeMnNiV0.25 | 7.857143 | 1.369759 | 0.139044 | 14.336142 | 1819.380952 | -5.318821 | AC | FCC | [92] | 4.903888
CoCrFeMo0.3Ni | 8.093023 | 2.445454 | 0.134762 | 12.825995 | 1943.139535 | -4.16225 | AC | FCC | [38] | 5.987795
Co1.5CrFeMo0.1Ni1.5Ti0.5 | 8.053571 | 5.192644 | 0.130377 | 13.374298 | 1874.285714 | -10.646684 | AC | FCC | [94] | 2.354466
CoCrFeNi | 8.25 | 1.028941 | 0.096695 | 11.526289 | 1871.75 | -3.775 | AC | FCC | [83] | 5.715055
CoCrFeNi | 8.25 | 1.028941 | 0.096695 | 11.526289 | 1871.75 | -3.775 | AC | FCC | [47] | 5.715055
CoCrFeNi | 8.25 | 1.028941 | 0.096695 | 11.526289 | 1871.75 | -3.775 | AC+1100C/24h/WQ | FCC | [47] | 5.715055
CoCrFeNi | 8.25 | 1.028941 | 0.096695 | 11.526289 | 1871.75 | -3.775 | AC+1100C/24h/WQ+CR(50%) | FCC | [47] | 5.715055
CoCrFeNi | 8.25 | 1.028941 | 0.096695 | 11.526289 | 1871.75 | -3.775 | AC+1100C/24h/WQ | FCC | [48] | 5.715055
CoCrFeNi | 8.25 | 1.028941 | 0.096695 | 11.526289 | 1871.75 | -3.775 | AC+CR | FCC | [29] | 5.715055
CoCrFeNi | 8.25 | 1.028941 | 0.096695 | 11.526289 | 1871.75 | -3.775 | AC | FCC | [46] | 5.715055
CoCrFeNi | 8.25 | 1.028941 | 0.096695 | 11.526289 | 1871.75 | -3.775 | AC | FCC | [93] | 5.715055
CoCrFeNi | 8.25 | 1.028941 | 0.096695 | 11.526289 | 1871.75 | -3.775 | AC+1200/24h/WQ | FCC | [89] | 5.715055
CoCrFeNi | 8.25 | 1.028941 | 0.096695 | 11.526289 | 1871.75 | -3.775 | AM(20mmlayer) | FCC | [96] | 5.715055
CoCrFeNi | 8.25 | 1.028941 | 0.096695 | 11.526289 | 1871.75 | -3.775 | AM(20mmlayer)+750C/12h/WQ | FCC | [96] | 5.715055
CoCrFeNi | 8.25 | 1.028941 | 0.096695 | 11.526289 | 1871.75 | -3.775 | AM(20mmlayer)+1000C/12h/WQ | FCC | [96] | 5.715055
CoCrFeNi | 8.25 | 1.028941 | 0.096695 | 11.526289 | 1871.75 | -3.775 | AC | FCC | [95] | 5.715055
CoCrFeNi | 8.25 | 1.028941 | 0.096695 | 11.526289 | 1871.75 | -3.775 | AC+1000C/24h+CR(80%)+1100C/1h | FCC | [91] | 5.715055
CoCrFeNi | 8.25 | 1.028941 | 0.096695 | 11.526289 | 1871.75 | -3.775 | AC+1000C/24h+CR(80%)+575C/1h | FCC | [91] | 5.715055
CoCrFeNiPd | 8.6 | 3.616794 | 0.174883 | 13.381607 | 1862.96 | -5.696 | AC+CR | FCC | [29] | 4.37665
CoCrFeNiPd2 | 8.833333 | 4.367693 | 0.202211 | 12.976464 | 1857.1 | -6.233333 | AC+CR | FCC | [29] | 3.866084
CoCrFeNiTi | 7.4 | 6.191756 | 0.141506 | 13.381607 | 1886 | -16.352 | AC | FCC | [63] | 1.543402
Co1.5CrFeNi1.5Ti0.5 | 8.090909 | 4.913665 | 0.129627 | 12.859133 | 1855.727273 | -10.750413 | AC | FCC | [94] | 2.219733
CoCrMnNi | 8 | 0.97202 | 0.150499 | 11.526289 | 1798.75 | -5.675 | AC+1100/24h/WQ | FCC | [89] | 3.653377
CoCuFeMnNi | 9 | 0.876365 | 0.134848 | 13.381607 | 1636.724 | 1.776 | AC | FCC | [99] | 12.33221
CoCuFeMnNiSn0.03 | 8.970179 | 4.904885 | 0.136939 | 13.605232 | 1629.973726 | 1.750135 | AC | FCC | [99] | 12.67112
CoCuFeNi | 9.5 | 0.976928 | 0.030822 | 11.526289 | 1666.155 | 5.125 | MA+SPS | FCC | [3] | 3.747236
CoCuFeNi | 9.5 | 0.976928 | 0.030822 | 11.526289 | 1666.155 | 5.125 | AC | FCC | [100] | 3.747236
CoCuFeNiTi | 8.4 | 6.20249 | 0.138766 | 13.381607 | 1721.524 | -10.88 | AC | FCC | [68] | 2.117349
CoCuFeNiV | 8.6 | 1.905406 | 0.10373 | 13.381607 | 1769.524 | -2.176 | AC | FCC | [24] | 10.88193
CoFeMnNi | 8.5 | 0.659369 | 0.142894 | 11.526289 | 1706.5 | -3.9 | AC+1100/24h/WQ | FCC | [89] | 5.04349
Cr0.5CuFeMn0.5Ni | 8.875 | 0.907603 | 0.132618 | 12.967075 | 1686.53 | 3.86875 | AC | FCC | [102] | 5.652824
CrCu0.5FeMnNi | 8.111111 | 0.896488 | 0.143101 | 13.14594 | 1759.291111 | 0.138272 | AC | FCC | [102] | 167.2612
CrCuFeMn2Ni2 | 8.428571 | 0.944188 | 0.155196 | 12.885966 | 1691.802857 | -0.497959 | AC | FCC | [102] | 43.77974
Cr0.66FeMnNi | 7.912568 | 0.850346 | 0.145453 | 11.410699 | 1775.081967 | -4.068799 | AC+1200C/24h/WQ | FCC | [103] | 4.978109
Cr0.66FeMnNi | 7.912568 | 0.850346 | 0.145453 | 11.410699 | 1775.081967 | -4.068799 | AC+1200C/24h/WQ+CR(86%)+900C/1h | FCC | [103] | 4.978109
AlLiMg0.5ScTi1.5 | 2.8 | 5.19558 | 0.226605 | 12.946554 | 1315.3646 | -9.84 | MA+CP | FCC | [118] | 1.730634
CoCrNi | 8.333333 | 1.122392 | 0.111455 | 9.134368 | 1892 | -5.066667 | AC+1200/24h/WQ | FCC | [89] | 3.410965
CoFeNi | 9 | 0.750246 | 0.032998 | 9.134368 | 1769 | -1.066667 | MA+SPS | FCC | [3] | 15.14877
CoFeNi | 9 | 0.750246 | 0.032998 | 9.134368 | 1769 | -1.066667 | AC | FCC | [68] | 15.14877
CoFeNi | 9 | 0.750246 | 0.032998 | 9.134368 | 1769 | -1.066667 | AC | FCC | [70] | 15.14877
CoFeNi | 9 | 0.750246 | 0.032998 | 9.134368 | 1769 | -1.066667 | AC+1200/24h/WQ | FCC | [89] | 15.14877
CoFeNiSi0.25 | 8.615385 | 2.77573 | 0.032817 | 10.686517 | 1762.692308 | -6.759763 | AC | FCC | [70] | 2.786642
CoMnNi | 8.666667 | 0.376121 | 0.163095 | 9.134368 | 1671.666667 | -6.044444 | AC+1100/24h/WQ | FCC | [89] | 2.526224
CrFeNi | 8 | 0.984647 | 0.104243 | 9.134368 | 1906.333333 | -4.355556 | AC+1200/24h/WQ | FCC | [89] | 3.997917
FeMnNi | 8.333333 | 0.648013 | 0.154344 | 9.134368 | 1686 | -4.266667 | AC+1100/24h/WQ | FCC | [89] | 3.609502
CoCrCuFeNi | 8.8 | 1.040586 | 0.092217 | 13.381607 | 1768.924 | 3.248 | MA+SPS | FCC+? | [3] | 7.287884
Co0.5CrFeMn1.5Ni | 7.8 | 0.875227 | 0.150033 | 12.946554 | 1776.3 | -4.032 | AC+700C/20h | FCC+? | [37] | 5.703612
CoCr1.3FeMnNi0.7 | 7.76 | 0.960072 | 0.136286 | 13.229617 | 1828.32 | -3.80272 | AC+1000C/24h+CR(80%)+700C/1h | FCC+? | [91] | 6.360703
CoCr1.3FeMnNi0.7 | 7.76 | 0.960072 | 0.136286 | 13.229617 | 1828.32 | -3.80272 | AC+1000C/24h+CR(80%)+575C/1h | FCC+? | [91] | 6.360703
CoCrFeMnNiV0.25 | 7.857143 | 1.369759 | 0.139044 | 14.336142 | 1819.380952 | -5.318821 | AC+1000C/24h | FCC+? | [92] | 4.903888
CoCrFeMnNiV0.5 | 7.727273 | 1.53647 | 0.13798 | 14.697982 | 1835.909091 | -6.228099 | AC | FCC+? | [92] | 4.332648
CoCrFeMnNiV0.5 | 7.727273 | 1.53647 | 0.13798 | 14.697982 | 1835.909091 | -6.228099 | AC+1000C/24h | FCC+? | [92] | 4.332648
CoCrFeMnNiV0.75 | 7.608696 | 1.674249 | 0.137 | 14.855642 | 1851 | -6.962571 | AC | FCC+? | [92] | 3.949373
CoCrFeMnNiV0.75 | 7.608696 | 1.674249 | 0.137 | 14.855642 | 1851 | -6.962571 | AC+1000C/24h | FCC+? | [92] | 3.949373
CoCrFeMnNiV | 7.5 | 1.791262 | 0.136096 | 14.897512 | 1864.833333 | -7.555556 | AC | FCC+? | [92] | 3.676947
CoCrFeMnNiV | 7.5 | 1.791262 | 0.136096 | 14.897512 | 1864.833333 | -7.555556 | AC+1000C/24h | FCC+? | [92] | 3.676947
CoCrFeMo0.3Ni | 8.093023 | 2.445454 | 0.134762 | 12.825995 | 1943.139535 | -4.16225 | AM | FCC+? | [93] | 5.987795
CoCrFeMo0.5Ni | 8 | 2.731459 | 0.143672 | 13.14594 | 1985.444444 | -4.345679 | AM | FCC+? | [93] | 6.006089
Co1.5CrFeMo0.5Ni1.5Ti0.5 | 7.916667 | 5.113993 | 0.152069 | 14.172424 | 1942.333333 | -10.238889 | AC | FCC+? | [94] | 2.688531
Co1.5CrFeMo0.8Ni1.5Ti0.5 | 7.825397 | 5.06088 | 0.164953 | 14.39082 | 1987.698413 | -9.943059 | AC | FCC+? | [94] | 2.876842
CoCrFeNi | 8.25 | 1.028941 | 0.096695 | 11.526289 | 1871.75 | -3.775 | MA+SPS | FCC+? | [3] | 5.715055
Co0.5CrFeNiTi0.5 | 7.625 | 5.208446 | 0.130675 | 12.967075 | 1893.625 | -12.23125 | MA+SPS | FCC+? | [97] | 2.007544
CrFe1.5MnNi0.5 | 7.5 | 0.790514 | 0.13122 | 10.982473 | 1819.875 | -2.125 | AC | FCC+? | [37] | 9.405519
CrFe1.5MnNi0.5 | 7.5 | 0.790514 | 0.13122 | 10.982473 | 1819.875 | -2.125 | AC+700C/20h | FCC+? | [37] | 9.405519
CoCrFeMo0.85Ni | 7.85567 | 3.1238 | 0.156497 | 13.365173 | 2051.082474 | -4.56244 | AM | FCC+?+D85 | [93] | 6.008424
AlCoCrCuFeMnNi | 7.714286 | 4.627936 | 0.140378 | 16.179192 | 1613.849 | -6.187755 | AC | FCC+2B2 | [4] | 4.219749
AgAlCoCrCuNi | 8.333333 | 6.273069 | 0.128938 | 14.897512 | 1533.6205 | 1.311111 | AC | FCC+B2 | [1] | 17.42578
AlCoCrCu0.5Fe | 7 | 5.296508 | 0.117787 | 13.14594 | 1638.029556 | -6.775309 | AC | FCC+B2 | [2] | 3.178222
AlCoCrCu0.5Fe0.5Ni | 7.5 | 5.306575 | 0.126027 | 14.534236 | 1638.7266 | -9.46 | AC | FCC+B2 | [2] | 2.517721
AlCoCrCu0.5FeNi | 7.545455 | 5.088778 | 0.120541 | 14.697982 | 1654.387818 | -8.370248 | AC | FCC+B2 | [2] | 2.905071
AlCoCrCu0.5Fe1.5Ni | 7.583333 | 4.899891 | 0.11577 | 14.534968 | 1667.438833 | -7.497222 | AC | FCC+B2 | [2] | 3.232687
AlCoCrCu0.5Fe2Ni | 7.615385 | 4.73418 | 0.111575 | 14.233068 | 1678.482 | -6.783432 | AC | FCC+B2 | [2] | 3.521808
AlCoCrCuFeNi | 7.833333 | 4.88414 | 0.119082 | 14.897512 | 1629.657167 | -5.488889 | AC | FCC+B2 | [9] | 4.423088
AlCoCrCuFeNi | 7.833333 | 4.88414 | 0.119082 | 14.897512 | 1629.657167 | -5.488889 | AC | FCC+B2 | [27] | 4.423088
AlCoCrCuFeNi | 7.833333 | 4.88414 | 0.119082 | 14.897512 | 1629.657167 | -5.488889 | AC+1000C/2h | FCC+B2 | [27] | 4.423088
AlCoCrCuFeNi | 7.833333 | 4.88414 | 0.119082 | 14.897512 | 1629.657167 | -5.488889 | AC | FCC+B2 | [29] | 4.423088
AlCoCr2Cu0.5FeNi | 7.307692 | 4.698428 | 0.123445 | 14.233068 | 1735.251231 | -7.540828 | AC | FCC+B2 | [2] | 3.27523
AlCo1.5CrCu0.5FeNi | 7.666667 | 4.967211 | 0.117792 | 14.534968 | 1663.8555 | -8.194444 | AC | FCC+B2 | [2] | 2.951279
Al1.3CoCrCuFeNi | 7.603175 | 5.309695 | 0.123265 | 14.853042 | 1596.498397 | -7.085916 | AC | FCC+B2 | [9] | 3.346477
Al1.5CoCrCuFeNi | 7.461538 | 5.555397 | 0.12577 | 14.785049 | 1576.093 | -7.976331 | AC | FCC+B2 | [9] | 2.92147
Al1.8CoCrCuFeNi | 7.264706 | 5.879825 | 0.129171 | 14.644524 | 1547.7355 | -9.096886 | AC | FCC+B2 | [9] | 2.491605
Al2CoCrCuFeNi | 7.142857 | 6.071981 | 0.131232 | 14.532579 | 1530.180857 | -9.722449 | AC | FCC+B2 | [14] | 2.28723
Al2.3CoCrCuFeNi | 6.972603 | 6.330712 | 0.134059 | 14.346192 | 1505.652452 | -10.509289 | AC | FCC+B2 | [9] | 2.055361
Al2.5CoCrCuFeNi | 6.866667 | 6.486494 | 0.135788 | 14.213343 | 1490.390333 | -10.947556 | AC | FCC+B2 | [9] | 1.934992
Al0.3CoCrFeNi | 7.883721 | 3.863654 | 0.11094 | 12.825995 | 1806.278349 | -7.296917 | AC+900C/72h/WQ | FCC+B2 | [49] | 3.174946
Al0.3CoCrFeNi | 7.883721 | 3.863654 | 0.11094 | 12.825995 | 1806.278349 | -7.296917 | AC+700C/144h/WQ | FCC+B2 | [39] | 3.174946
Al0.75CoCrFeNi | 7.421053 | 4.886552 | 0.11754 | 13.332803 | 1723.577316 | -10.934072 | AC+1100C/24h/WQ | FCC+B2 | [48] | 2.101698
Al0.875CoCrFeNi | 7.307692 | 5.106017 | 0.119101 | 13.370377 | 1703.314385 | -11.687048 | AC+1100C/24h/WQ | FCC+B2 | [47] | 1.948649
Al0.875CoCrFeNi | 7.307692 | 5.106017 | 0.119101 | 13.370377 | 1703.314385 | -11.687048 | AC+1100C/24h/WQ+CR(50%) | FCC+B2 | [47] | 1.948649
AlCoCrFeNi | 7.2 | 5.306107 | 0.120565 | 13.381607 | 1684.0646 | -12.352 | AC+1100C/24h/WQ | FCC+B2 | [47] | 1.824441
AlCoCrFeNi | 7.2 | 5.306107 | 0.120565 | 13.381607 | 1684.0646 | -12.352 | AC+1100C/24h/WQ | FCC+B2 | [48] | 1.824441
AlCoCrFeNi | 7.2 | 5.306107 | 0.120565 | 13.381607 | 1684.0646 | -12.352 | AC | FCC+B2 | [56] | 1.824441
AlCoCrFeNi2.1 | 7.704918 | 5.038624 | 0.122706 | 12.911256 | 1691.987377 | -11.940876 | AC | FCC+B2 | [60] | 1.829487
Al0.3CoCrFeNiTi0.1 | 7.795455 | 5.243623 | 0.128764 | 13.436376 | 1809.385659 | -8.951446 | AC+700C/144h/WQ | FCC+B2 | [39] | 2.71594
AlCo0.2CuFeNi | 8.047619 | 5.588932 | 0.119311 | 12.569172 | 1472.272143 | -6.517007 | AC | FCC+B2 | [67] | 2.839531
AlCo0.5CuFeNi | 8.111111 | 5.476644 | 0.116105 | 13.14594 | 1491.987333 | -6.459259 | AC | FCC+B2 | [67] | 3.036506
AlCoCuFeNi | 8.2 | 5.315456 | 0.111463 | 13.381607 | 1519.5886 | -6.288 | AC | FCC+B2 | [67] | 3.233864
AlCo1.5CuFeNi | 8.272727 | 5.179846 | 0.107516 | 13.254635 | 1542.171455 | -6.069421 | AC | FCC+B2 | [67] | 3.367853
AlCo2CuFeNi | 8.333333 | 5.064065 | 0.104112 | 12.976464 | 1560.9905 | -5.833333 | AC | FCC+B2 | [67] | 3.472481
Al0.5CoFeNi | 8.142857 | 4.979347 | 0.101097 | 11.239354 | 1649.617571 | -9.306122 | AC | FCC+B2 | [70] | 1.992305
Al0.75CoFeNi | 7.8 | 5.473311 | 0.11018 | 11.46807 | 1601.8646 | -11.818667 | AC | FCC+B2 | [70] | 1.554346
AlCrCuFeNi0.6 | 7.391304 | 5.140569 | 0.123822 | 13.242321 | 1591.031087 | -3.950851 | AC | FCC+B2 | [74] | 5.332761
AlCrCuFeNi0.8 | 7.5 | 5.097941 | 0.123999 | 13.351414 | 1596.738125 | -4.565972 | AC | FCC+B2 | [74] | 4.669041
AlCrCuFeNi | 7.6 | 5.058407 | 0.124161 | 13.381607 | 1601.9886 | -5.072 | AC | FCC+B2 | [74] | 4.226574
AlCrCuFeNi1.2 | 7.692308 | 5.021637 | 0.124311 | 13.357882 | 1606.835192 | -5.488166 | AC | FCC+B2 | [74] | 3.910945
AlCrCuFeNi1.4 | 7.777778 | 4.98735 | 0.12445 | 13.296197 | 1611.322778 | -5.829904 | AC | FCC+B2 | [74] | 3.674926
AlCr0.5CuFeNiTi | 7.090909 | 6.564225 | 0.14927 | 14.697982 | 1611.444182 | -16.178512 | AC | FCC+B2 | [75] | 1.463978
AlCrCuFeNiTi | 7 | 6.373093 | 0.144847 | 14.897512 | 1658.823833 | -14.322222 | AC | FCC+B2 | [75] | 1.725455
AlCr1.5CuFeNiTi | 6.923077 | 6.206771 | 0.140995 | 14.785049 | 1698.914308 | -12.823669 | AC | FCC+B2 | [75] | 1.958763
AlCr2CuFeNiTi | 6.857143 | 6.060577 | 0.137609 | 14.532579 | 1733.277571 | -11.591837 | AC | FCC+B2 | [75] | 2.172994
AlCr3CuFeNiTi | 6.75 | 5.815178 | 0.13192 | 13.864045 | 1789.117875 | -9.69375 | AC | FCC+B2 | [75] | 2.558804
AlCuNi | 8 | 6.061869 | 0.139124 | 9.134368 | 1339.647667 | -11.688889 | AC | FCC+B2 | [25] | 1.046877
AlCoCuFeNiZr | 7.5 | 9.691136 | 0.211003 | 14.897512 | 1620.823833 | -24.322222 | AC | FCC+B2+D2b | [31] | 0.9927647
AlCoCrCuFe | 7.4 | 5.058407 | 0.118423 | 13.381607 | 1609.9886 | -3.552 | MA+SPS | FCC+B2+s | [3] | 6.065381
Al0.3CoCrFeMo0.1Ni | 7.840909 | 4.272836 | 0.122021 | 13.436376 | 1831.022023 | -7.285744 | AC+700C/144h/WQ | FCC+B2+s | [39] | 3.376773
Al0.44CoCrFeNi | 7.72973 | 4.23165 | 0.113179 | 13.070437 | 1778.75273 | -8.608068 | AC | FCC+B2+Unk | [50] | 2.700847
Al0.6CoFeNiTi0.4 | 7.6 | 6.523401 | 0.138517 | 12.925221 | 1661.04845 | -18.16 | SPS | FCC+B2+Unk | [71] | 1.182237
CoCrCuFeNiTi0.8 | 8.137931 | 5.318371 | 0.133497 | 14.871545 | 1792.934483 | -6.718193 | AC | FCC+C14 | [86] | 3.968881
CoCrCuFeNiTi | 8 | 5.713072 | 0.138764 | 14.897512 | 1797.936667 | -8.411111 | AC | FCC+C14 | [86] | 3.184452
CoCrFeNb0.103Ni | 8.168413 | 3.173429 | 0.108537 | 12.212108 | 1893.797222 | -5.47964 | AC | FCC+C14 | [95] | 4.220579
CoCrFeNb0.155Ni | 8.128761 | 3.356638 | 0.109638 | 12.420641 | 1904.512635 | -6.274667 | AC | FCC+C14 | [95] | 3.769964
CoCrFeNb0.206Ni | 8.090823 | 3.523017 | 0.110681 | 12.587185 | 1914.764622 | -7.014819 | AC | FCC+C14 | [95] | 3.435797
CoCrFeNb0.309Ni | 8.016941 | 3.826322 | 0.112685 | 12.845205 | 1934.729636 | -8.398705 | AC | FCC+C14 | [95] | 2.959027
CoCrFeNb0.412Ni | 7.94651 | 4.094599 | 0.114563 | 13.029861 | 1953.762466 | -9.647224 | AC | FCC+C14 | [95] | 2.638816
CoCrFeNiTi0.3 | 7.953488 | 4.486976 | 0.122945 | 12.825995 | 1876.72093 | -8.919416 | AC | FCC+C14+IM+s | [98] | 2.698698
CoCrFeNiTi0.3 | 7.953488 | 4.486976 | 0.122945 | 12.825995 | 1876.72093 | -8.919416 | AC+600C/6h/FC | FCC+C14+IM+s | [98] | 2.698698
CoCrFeNiTi0.3 | 7.953488 | 4.486976 | 0.122945 | 12.825995 | 1876.72093 | -8.919416 | AC+700C/6h/FC | FCC+C14+IM+s | [98] | 2.698698
CoCrFeNiTi0.3 | 7.953488 | 4.486976 | 0.122945 | 12.825995 | 1876.72093 | -8.919416 | AC+800C/6h/FC | FCC+C14+IM+s | [98] | 2.698698
Al16CuLiMgZn | 3.7 | 3.881144 | 0.189288 | 6.465834 | 917.99075 | -1.54 | AC | FCC+C16+IM | [117] | 3.85427
AlLi0.5MgSn0.2Zn0.5 | 3.84375 | 5.674182 | 0.272531 | 12.308304 | 790.725656 | -1.628906 | AC | FCC+D02+2IM | [117] | 5.974864
Al0.6CoCrFeNiTi0.4 | 7.28 | 5.891239 | 0.133936 | 14.500753 | 1764.83876 | -15.0848 | MA+SPS | FCC+D022 | [65] | 1.696508
Al0.2Co1.5CrFeNi1.5Ti | 7.596774 | 6.264845 | 0.145623 | 13.970569 | 1833.010419 | -16.959417 | AC+1100C/4h/AC+800C/10h/AC | FCC+D024 | [62] | 1.509969
Co1.5CrFeNi1.5Ti0.5 | 8.090909 | 4.913665 | 0.129627 | 12.859133 | 1855.727273 | -10.750413 | AC+1100C/4h/AC+800C/10h/AC | FCC+D024 | [62] | 2.219733
Co1.5CrFeNi1.5Ti | 7.75 | 5.886092 | 0.139944 | 13.2119 | 1863 | -15.616667 | AC+1100C/4h/AC+800C/10h/AC | FCC+D024 | [62] | 1.576122
CoFeMnMoNi | 8 | 3.351064 | 0.194792 | 13.381607 | 1944.2 | -3.984 | AC+1000C/72h | FCC+D85 | [81] | 6.530251
CoCrFeNiTi0.3 | 7.953488 | 4.486976 | 0.122945 | 12.825995 | 1876.72093 | -8.919416 | AC | FCC+HCP+L12 | [38] | 2.698698
CoCrFeMnNi | 8 | 0.924081 | 0.138362 | 13.381607 | 1801.2 | -4.192 | AC+1200C/48h+HPT+600C/1h | FCC+IM | [90] | 5.74975
CoCrFeMnNi | 8 | 0.924081 | 0.138362 | 13.381607 | 1801.2 | -4.192 | AC+1200C/48h+HPT+700C/1h | FCC+IM | [90] | 5.74975
CoCuFeMnNiSn0.05 | 8.950495 | 5.09765 | 0.136882 | 13.710951 | 1625.518099 | 1.733163 | AC | FCC+IM | [99] | 12.85938
CoCuFeMnNiSn0.08 | 8.92126 | 5.3712 | 0.136797 | 13.844295 | 1618.900441 | 1.708103 | AC | FCC+IM | [99] | 13.1213
CoCuFeMnNiSn0.1 | 8.901961 | 5.544389 | 0.136741 | 13.921642 | 1614.531922 | 1.691657 | AC | FCC+IM | [99] | 13.28693
CoCuFeMnNiSn0.2 | 8.807692 | 6.322529 | 0.136467 | 14.222383 | 1593.193385 | 1.612426 | AC | FCC+IM | [99] | 14.05274
CoCuFeNiSn0.04 | 9.445545 | 5.826883 | 0.035137 | 11.874003 | 1654.657703 | 5.081855 | AC | FCC+IM | [100] | 3.866189
CoCuFeNiSn0.05 | 9.432099 | 5.916714 | 0.035237 | 11.93708 | 1651.818864 | 5.071178 | AC | FCC+IM | [100] | 3.888228
CoCuFeNiSn0.07 | 9.405405 | 6.091129 | 0.035436 | 12.050809 | 1646.183037 | 5.049955 | AC | FCC+IM | [100] | 3.92832
CoCuFeNiSn0.1 | 9.365854 | 6.340745 | 0.035728 | 12.19854 | 1637.83239 | 5.018441 | AC | FCC+IM | [100] | 3.98115
CoCuFeNiSn0.2 | 9.238095 | 7.087233 | 0.036655 | 12.569172 | 1610.858476 | 4.9161 | AC | FCC+IM | [100] | 4.118541
CoCuFeNiSn0.5 | 8.888889 | 8.810638 | 0.039078 | 13.14594 | 1537.129778 | 4.632099 | AC | FCC+IM | [100] | 4.362389
Al0.5B0.2CoCrCuFeNi | 8.087719 | 8.578473 | 0.115458 | 15.446105 | 1715.979211 | -4.550323 | AC | FCC+IM | [13] | 5.824904
Al0.5B0.6CoCrCuFeNi | 7.754098 | 11.857863 | 0.123572 | 15.925094 | 1757.48877 | -8.791185 | AC | FCC+IM | [13] | 3.183663
CoCrFeNiTi0.3 | 7.953488 | 4.486976 | 0.122945 | 12.825995 | 1876.72093 | -8.919416 | AC+1000C/6h/FC | FCC+IM+s | [98] | 2.698698
AlAuCoCrCuNi | 8.333333 | 6.219919 | 0.302802 | 14.897512 | 1550.687167 | -7.088889 | AC | FCC+L10 | [1] | 3.258815
Al0.43CoCr0.29NiSi0.14 | 7.898601 | 5.488028 | 0.122042 | 11.635872 | 1666.33178 | -14.42429 | AC | FCC+L10+L12 | [50] | 1.344206
Al0.3CoCrCu0.5FeNi | 8.208333 | 3.592773 | 0.107128 | 14.26817 | 1759.543104 | -2.980903 | AC+1100C/24h/FC | FCC+L12 | [8] | 8.422099
Al0.5CoCrCu0.5FeNi2 | 8.333333 | 4.003648 | 0.111542 | 13.936988 | 1726.74525 | -5.355556 | AC | FCC+L12 | [11] | 4.493582
Al0.5CoCrCuFeNi | 8.272727 | 3.946276 | 0.110658 | 14.697982 | 1692.960273 | -1.923967 | AC+CR(67%)+1100C/480h | FCC+L12 | [20] | 12.93323
Al0.5CoCrCuFeNi | 8.272727 | 3.946276 | 0.110658 | 14.697982 | 1692.960273 | -1.923967 | AC+1000C/6h/WQ+CR(84%) | FCC+L12 | [21] | 12.93323
Al0.3CoCrFeNi | 7.883721 | 3.863654 | 0.11094 | 12.825995 | 1806.278349 | -7.296917 | AC | FCC+L12 | [49] | 3.174946
Al0.3CoCrFeNi | 7.883721 | 3.863654 | 0.11094 | 12.825995 | 1806.278349 | -7.296917 | AC+700C/72h/WQ | FCC+L12 | [49] | 3.174946
Al0.3CoCrFeNi | 7.883721 | 3.863654 | 0.11094 | 12.825995 | 1806.278349 | -7.296917 | AC | FCC+L12 | [38] | 3.174946
CoFeNiSi0.5 | 8.285714 | 3.163056 | 0.032071 | 11.239354 | 1757.285714 | -10.873469 | AC | FCC+Ni3Si | [70] | 1.816417
CoFeNiSi0.75 | 8 | 3.46388 | 0.031411 | 11.46807 | 1752.6 | -13.866667 | AC | FCC+Ni3Si | [70] | 1.449443
CoCr2FeNi | 7.8 | 1.109618 | 0.11225 | 11.076349 | 1933.4 | -4.448 | AC+700C/20h | FCC+s | [37] | 4.814526
CoCrMnNiV | 7.4 | 1.961542 | 0.142913 | 13.381607 | 1875.6 | -9.184 | AC+1000C/72h | FCC+s | [81] | 2.732855
CoFeMnNiV | 7.8 | 1.934061 | 0.143388 | 13.381607 | 1801.8 | -8.864 | AC+1000C/72h | FCC+s | [81] | 2.720101
CoFeNiTi | 7.75 | 6.826151 | 0.147139 | 11.526289 | 1812.5 | -20.5 | AC | FCC+Unk | [68] | 1.019092625
AlLiMg0.5ScTi1.5 | 2.8 | 5.19558 | 0.226605 | 12.946554 | 1315.3646 | -9.84 | MA+CP+500C/1h | HCP | [118] | 1.730634
MoPdRhRu | 8.25 | 1.077362 | 0.043589 | 11.526289 | 2391.2 | -8.675 | AC+1700C/20h | HCP | [121] | 3.177137
MoRhRu | 7.666667 | 0.780799 | 0.049889 | 9.134368 | 2579 | -12.533333 | AC+1700C/20h | HCP | [121] | 1.879591
DyGdLuTbTm | 3 | 5.071832 | 0.059127 | 13.381607 | 1731.4 | 0.016 | AC | HCP+Unk | [119] | 1448.057
DyGdLuTbY | 3 | 1.371958 | 0.056 | 13.381607 | 1726.8 | 0 | AC | HCP+Unk | [119] | #DIV/0!
AlCu0.2Li0.5MgZn0.5 | 4.28125 | 7.140824 | 0.264144 | 12.308304 | 844.018906 | -2.390625 | AC | IM | [117] | 4.345492
AlCoCrCu0.5FeNi3 | 8.2 | 4.688682 | 0.118239 | 13.483293 | 1674.017733 | -8.625778 | AC | L12 | [2] | 2.616723
Al0.5BCoCrCuFeNi | 7.461538 | 14.120168 | 0.130272 | 16.006343 | 1793.889462 | -11.985799 | AC | L12+IM | [13] | 2.395636
AlCoCuFeNdNi | 7.333333 | 10.551306 | 0.275162 | 14.897512 | 1481.157167 | -16.3 | AC | Unk | [31] | 1.353715
CoCrCuFeNiTi2.5 | 7.2 | 7.608753 | 0.166052 | 14.213343 | 1826.949333 | -15.623111 | AC | Unk | [24] | 1.662093
AlTiVYZr | 3.8 | 10.951312 | 0.162555 | 13.381607 | 1796.2646 | -14.736 | AC | Unk | [24] | 1.631169
BeCuNiTiVZr | 6 | 11.465254 | 0.204668 | 14.897512 | 1816.436667 | -24.777778 | AC | Unk | [24] | 1.092123

## fcc
Wzór | VEC | δ | Δχ | ΔS | Tm | ΔH | PC | Str | Ref. | Omega
Al0.25CoCrCu0.75FeNi | 8.4 | 3.363397 | 0.105733 | 14.316709 | 1747.70915 | -0.88 | AC | FCC | [7] | 28.43346
Al0.3CoCrCuFeNi | 8.471698 | 3.438442 | 0.106625 | 14.432707 | 1721.62583 | -0.086864 | AC | FCC | [9] | 286.0532
Al0.3CoCrCuFeNi | 8.471698 | 3.438442 | 0.106625 | 14.432707 | 1721.62583 | -0.086864 | AC | FCC | [10] | 286.0532
Al0.5CoCrCu0.5FeNi | 8 | 4.121875 | 0.111517 | 14.534236 | 1726.4943 | -4.856 | AC | FCC | [2] | 5.167479
Al0.5CoCrCu0.5FeNi | 8 | 4.121875 | 0.111517 | 14.534236 | 1726.4943 | -4.856 | AC | FCC | [7] | 5.167479
Al0.5CoCrCuFeNi | 8.272727 | 3.946276 | 0.110658 | 14.697982 | 1692.960273 | -1.923967 | AC | FCC | [9] | 12.93323
Al0.5CoCrCuFeNi | 8.272727 | 3.946276 | 0.110658 | 14.697982 | 1692.960273 | -1.923967 | AC | FCC | [12] | 12.93323
Al0.5CoCrCuFeNi | 8.272727 | 3.946276 | 0.110658 | 14.697982 | 1692.960273 | -1.923967 | AC | FCC | [13] | 12.93323
Al0.5CoCrCuFeNi | 8.272727 | 3.946276 | 0.110658 | 14.697982 | 1692.960273 | -1.923967 | AC | FCC | [14] | 12.93323
Al0.5CoCrCuFeNi | 8.272727 | 3.946276 | 0.110658 | 14.697982 | 1692.960273 | -1.923967 | AC | FCC | [10] | 12.93323
Al0.5CoCrCuFeNi | 8.272727 | 3.946276 | 0.110658 | 14.697982 | 1692.960273 | -1.923967 | AC | FCC | [15] | 12.93323
Al0.5CoCrCuFeNi | 8.272727 | 3.946276 | 0.110658 | 14.697982 | 1692.960273 | -1.923967 | AC | FCC | [16] | 12.93323
Al0.5CoCrCuFeNi | 8.272727 | 3.946276 | 0.110658 | 14.697982 | 1692.960273 | -1.923967 | AC | FCC | [17] | 12.93323
Al0.5CoCrCuFeNi | 8.272727 | 3.946276 | 0.110658 | 14.697982 | 1692.960273 | -1.923967 | AC | FCC | [18] | 12.93323
Al0.5CoCrCuFeNi | 8.272727 | 3.946276 | 0.110658 | 14.697982 | 1692.960273 | -1.923967 | AC+FOR(40%)+1100C/24/WQ | FCC | [18] | 12.93323
Al0.5CoCrCuFeNi | 8.272727 | 3.946276 | 0.110658 | 14.697982 | 1692.960273 | -1.923967 | AC+1000C/6h/WQ | FCC | [19] | 12.93323
Al0.5CoCrCuFeNi | 8.272727 | 3.946276 | 0.110658 | 14.697982 | 1692.960273 | -1.923967 | AC+1000C/6h+CR(80%)+900C/5h | FCC | [19] | 12.93323
Al0.5CoCrCuFeNi | 8.272727 | 3.946276 | 0.110658 | 14.697982 | 1692.960273 | -1.923967 | AC | FCC | [22] | 12.93323
AlCo3.5CrCu0.5FeNi | 8 | 4.616425 | 0.10988 | 13.092609 | 1689.891625 | -7.221875 | AC | FCC | [2] | 3.063621
Al0.25CoCrCu0.75FeNiTi0.5 | 8 | 5.381131 | 0.131959 | 15.548075 | 1765.462864 | -7.414876 | AC | FCC | [33] | 3.701957
Al0.5CoCrCuFeNiTi0.2 | 8.122807 | 5.031151 | 0.126765 | 15.446105 | 1701.733596 | -4.518313 | AC | FCC | [15] | 5.817471
Al0.5CoCrCuFeNiV0.2 | 8.157895 | 3.944524 | 0.117892 | 15.446105 | 1710.154649 | -2.880886 | AC | FCC | [16] | 9.169133
Al0.02CoCrFeMnNi | 7.98008 | 2.469052 | 0.140742 | 13.544385 | 1797.742323 | -4.416438 | AC | FCC | [36] | 5.513338
Al0.03CoCrFeMnNi | 7.970179 | 2.514704 | 0.140722 | 13.605232 | 1796.023795 | -4.52727 | AC | FCC | [36] | 5.397363
Al0.04CoCrFeMnNi | 7.960317 | 2.559367 | 0.140701 | 13.660264 | 1794.312087 | -4.637188 | AC | FCC | [36] | 5.285698
Al0.08CoCrFeMnNi | 7.92126 | 2.729087 | 0.14062 | 13.844295 | 1787.532646 | -5.06789 | AC | FCC | [36] | 4.883123
Al0.3CoCrFeMo0.1Ni | 7.840909 | 4.272836 | 0.122021 | 13.436376 | 1831.022023 | -7.285744 | AC | FCC | [38] | 3.376773
Al0.3CoCrFeMo0.1Ni | 7.840909 | 4.272836 | 0.122021 | 13.436376 | 1831.022023 | -7.285744 | AC | FCC | [39] | 3.376773
Al0.1CoCrFeNi | 8.121951 | 3.21234 | 0.107384 | 12.19854 | 1848.861537 | -5.070791 | AC | FCC | [46] | 4.447711
Al0.25CoCrFeNi | 7.941176 | 3.71703 | 0.110093 | 12.708367 | 1816.548412 | -6.782007 | AC | FCC | [47] | 3.403913
Al0.25CoCrFeNi | 7.941176 | 3.71703 | 0.110093 | 12.708367 | 1816.548412 | -6.782007 | AC+1100C/24h/WQ | FCC | [47] | 3.403913
Al0.25CoCrFeNi | 7.941176 | 3.71703 | 0.110093 | 12.708367 | 1816.548412 | -6.782007 | AC+1100C/24h/WQ+CR(50%) | FCC | [47] | 3.403913
Al0.25CoCrFeNi | 7.941176 | 3.71703 | 0.110093 | 12.708367 | 1816.548412 | -6.782007 | AC+1100C/24h/WQ | FCC | [48] | 3.403913
Al0.3CoCrFeNi | 7.883721 | 3.863654 | 0.11094 | 12.825995 | 1806.278349 | -7.296917 | AC | FCC | [39] | 3.174946
Al0.3CoCrFeNi | 7.883721 | 3.863654 | 0.11094 | 12.825995 | 1806.278349 | -7.296917 | AC | FCC | [46] | 3.174946
Al0.3CoCrFeNi | 7.883721 | 3.863654 | 0.11094 | 12.825995 | 1806.278349 | -7.296917 | AC+700C/20h | FCC | [37] | 3.174946
Al0.375CoCrFeNi | 7.8 | 4.067855 | 0.112163 | 12.970371 | 1791.3134 | -8.022204 | AC | FCC | [47] | 2.896211
Al0.375CoCrFeNi | 7.8 | 4.067855 | 0.112163 | 12.970371 | 1791.3134 | -8.022204 | AC+1100C/24h/WQ | FCC | [47] | 2.896211
Al0.375CoCrFeNi | 7.8 | 4.067855 | 0.112163 | 12.970371 | 1791.3134 | -8.022204 | AC+1100C/24h/WQ+CR(50%) | FCC | [47] | 2.896211
Al0.375CoCrFeNi | 7.8 | 4.067855 | 0.112163 | 12.970371 | 1791.3134 | -8.022204 | AC+1100C/24h/WQ | FCC | [48] | 2.896211
Al0.4CoCrFeNi | 7.772727 | 4.132197 | 0.112559 | 13.011329 | 1786.438455 | -8.252066 | AC | FCC | [46] | 2.816742
Al0.5CoCrFeNi | 7.666667 | 4.373426 | 0.114084 | 13.14594 | 1767.480333 | -9.116049 | AC | FCC | [24] | 2.548822
Al0.2Co1.5CrFeNi1.5Ti0.5 | 7.912281 | 5.758598 | 0.140056 | 13.671777 | 1823.362211 | -12.40751 | AC+1100C/4h/AC+800C/10h/AC | FCC | [62] | 2.009154
Al0.3CoCrFeNiTi0.1 | 7.795455 | 5.243623 | 0.128764 | 13.436376 | 1809.385659 | -8.951446 | AC | FCC | [39] | 2.71594
AlCo3CuFeNi | 8.428571 | 4.876571 | 0.098526 | 12.264463 | 1590.563286 | -5.363265 | AC | FCC | [67] | 3.637226
Al0.25CoFeNi | 8.538462 | 4.340084 | 0.089478 | 10.686517 | 1704.717154 | -5.850888 | AC | FCC | [70] | 3.113628
Al0.2CrCuFeNi | 8.47619 | 3.387055 | 0.112771 | 12.569172 | 1729.353476 | 2.045351 | AC | FCC | [72] | 10.62729
Al0.2CrCuFeNi2 | 8.769231 | 3.511899 | 0.115855 | 12.005789 | 1729.093192 | -0.02071 | AC | FCC | [73] | 1002.372
Al0.4CrCuFeNi | 8.227273 | 3.93474 | 0.116121 | 13.011329 | 1693.170273 | -0.239669 | AC | FCC | [72] | 91.92009
Al0.4CrCuFeNi2 | 8.555556 | 3.945754 | 0.11841 | 12.451329 | 1699.620222 | -2.027435 | AC | FCC | [73] | 10.43808
Al0.5CrCuFeNi | 8.111111 | 4.165757 | 0.117651 | 13.14594 | 1676.284778 | -1.234568 | AC | FCC | [72] | 17.84943
Al0.6CrCuFeNi2 | 8.357143 | 4.309688 | 0.120735 | 12.720669 | 1672.252464 | -3.752551 | AC | FCC | [73] | 5.668722
Al0.7CrCuFeNi | 7.893617 | 4.566984 | 0.120464 | 13.308825 | 1644.669383 | -2.975102 | AC | FCC | [72] | 7.357266
Al0.8CrCuFeNi2 | 8.172414 | 4.622838 | 0.122859 | 12.884254 | 1646.772138 | -5.239001 | AC | FCC | [73] | 4.0499
CoCrCuFeMn | 8.2 | 0.889177 | 0.136323 | 13.381607 | 1727.124 | 4.176 | AC+850C/72h | FCC | [81] | 5.53441
CoCrCuFeMnNi | 8.5 | 0.964839 | 0.135821 | 14.897512 | 1727.27 | 1.444444 | AC | FCC | [82] | 17.81448
CoCrCu0.5FeNi | 8.555556 | 1.047126 | 0.094836 | 13.14594 | 1814.624444 | 0.51358 | AC | FCC | [83] | 46.44835
CoCrCu0.5FeNi | 8.555556 | 1.047126 | 0.094836 | 13.14594 | 1814.624444 | 0.51358 | AC | FCC | [2] | 46.44835
CoCrCu0.5FeNi | 8.555556 | 1.047126 | 0.094836 | 13.14594 | 1814.624444 | 0.51358 | AC | FCC | [84] | 46.44835
CoCrCu0.5FeNi | 8.555556 | 1.047126 | 0.094836 | 13.14594 | 1814.624444 | 0.51358 | AC+1050C/1h+1250/24h | FCC | [84] | 46.44835
CoCrCu0.5FeNi | 8.555556 | 1.047126 | 0.094836 | 13.14594 | 1814.624444 | 0.51358 | AC+1050C/1h+1350/24h | FCC | [84] | 46.44835
CoCrCu0.5FeNi | 8.555556 | 1.047126 | 0.094836 | 13.14594 | 1814.624444 | 0.51358 | AC | FCC | [85] | 46.44835
CoCrCu0.5FeNi | 8.555556 | 1.047126 | 0.094836 | 13.14594 | 1814.624444 | 0.51358 | AC+1050C/1h+1250/24h/WQ | FCC | [85] | 46.44835
CoCrCu0.5FeNi | 8.555556 | 1.047126 | 0.094836 | 13.14594 | 1814.624444 | 0.51358 | AC+1050C/1h+1350/24h/WQ | FCC | [85] | 46.44835
CoCrCuFeNi | 8.8 | 1.040586 | 0.092217 | 13.381607 | 1768.924 | 3.248 | AC | FCC | [9] | 7.287884
CoCrCuFeNi | 8.8 | 1.040586 | 0.092217 | 13.381607 | 1768.924 | 3.248 | AC | FCC | [12] | 7.287884
CoCrCuFeNi | 8.8 | 1.040586 | 0.092217 | 13.381607 | 1768.924 | 3.248 | AC | FCC | [83] | 7.287884
CoCrCuFeNi | 8.8 | 1.040586 | 0.092217 | 13.381607 | 1768.924 | 3.248 | AC | FCC | [10] | 7.287884
CoCrCuFeNi | 8.8 | 1.040586 | 0.092217 | 13.381607 | 1768.924 | 3.248 | AC | FCC | [86] | 7.287884
CoCrCuFeNi | 8.8 | 1.040586 | 0.092217 | 13.381607 | 1768.924 | 3.248 | AC | FCC | [7] | 7.287884
CoCrCuFeNiTi0.5 | 8.363636 | 4.600014 | 0.124398 | 14.697982 | 1784.749091 | -3.66281 | AC | FCC | [86] | 7.161772
CoCrCuFeNiTi0.5 | 8.363636 | 4.600014 | 0.124398 | 14.697982 | 1784.749091 | -3.66281 | AC | FCC | [33] | 7.161772
Co0.25Cr0.25FeMn | 7.5 | 0.637333 | 0.140357 | 9.92372 | 1726.8 | -0.884 | AC | FCC | [87] | 19.38493
Co0.25Cr0.25FeMn | 7.5 | 0.637333 | 0.140357 | 9.92372 | 1726.8 | -0.884 | AC+HR/900C(50%)+1200C/2h/WQ | FCC | [87] | 19.38493
CoCrFeMnNbNi | 7.5 | 4.895296 | 0.140643 | 14.897512 | 1959.333333 | -13.2 | AC | FCC | [82] | 2.211302
CoCr0.4Fe8Mn5.4Ni5.2 | 8.26 | 0.698925 | 0.143183 | 10.794684 | 1715.81 | -3.38096 | AC | FCC | [88] | 5.478215
CoCr0.4Fe8Mn5.4Ni5.2 | 8.26 | 0.698925 | 0.143183 | 10.794684 | 1715.81 | -3.38096 | AC+HR/900C(50%)+1200C/2h/WQ | FCC | [88] | 5.478215
CoCr0.4Fe8Mn5.4Ni5.2 | 8.26 | 0.698925 | 0.143183 | 10.794684 | 1715.81 | -3.38096 | AC+HR/900C(50%)+1200C/2h/WQ+CR(64%)+900C/10min | FCC | [88] | 5.478215
CoCr0.75FeMn0.75Ni | 8.166667 | 0.91345 | 0.134368 | 13.302898 | 1795.833333 | -4.077778 | AC+700C/20h | FCC | [37] | 5.858531
CoCrFe0.5Mn0.5Ni1.5 | 8.333333 | 1.000914 | 0.133925 | 12.662549 | 1823.333333 | -4.888889 | AC+700C/20h | FCC | [37] | 4.722555
CoCrFeMnNi | 8 | 0.924081 | 0.138362 | 13.381607 | 1801.2 | -4.192 | AC | FCC | [82] | 5.74975
CoCrFeMnNi | 8 | 0.924081 | 0.138362 | 13.381607 | 1801.2 | -4.192 | AC+1000C/72h | FCC | [81] | 5.74975
CoCrFeMnNi | 8 | 0.924081 | 0.138362 | 13.381607 | 1801.2 | -4.192 | AC | FCC | [36] | 5.74975
CoCrFeMnNi | 8 | 0.924081 | 0.138362 | 13.381607 | 1801.2 | -4.192 | AC+1200/24h/WQ | FCC | [89] | 5.74975
CoCrFeMnNi | 8 | 0.924081 | 0.138362 | 13.381607 | 1801.2 | -4.192 | AC+1200C/48h | FCC | [90] | 5.74975
CoCrFeMnNi | 8 | 0.924081 | 0.138362 | 13.381607 | 1801.2 | -4.192 | AC+1200C/48h+HPT+800C/1h | FCC | [90] | 5.74975
CoCrFeMnNi | 8 | 0.924081 | 0.138362 | 13.381607 | 1801.2 | -4.192 | AC+1000C/24h+CR(80%)+1100C/1h | FCC | [91] | 5.74975
CoCrFeMnNi | 8 | 0.924081 | 0.138362 | 13.381607 | 1801.2 | -4.192 | AC+1000C/24h+CR(80%)+575C/1h | FCC | [91] | 5.74975
CoCrFeMnNi | 8 | 0.924081 | 0.138362 | 13.381607 | 1801.2 | -4.192 | AC | FCC | [92] | 5.74975
CoCrFeMnNi | 8 | 0.924081 | 0.138362 | 13.381607 | 1801.2 | -4.192 | AC+1000C/24h | FCC | [92] | 5.74975
CoCr1.25FeMn0.25Ni | 8.055556 | 1.028416 | 0.118825 | 12.630574 | 1869.277778 | -4.132099 | AC+700C/20h | FCC | [37] | 5.713815
CoCr1.3FeMnNi0.7 | 7.76 | 0.960072 | 0.136286 | 13.229617 | 1828.32 | -3.80272 | AC+1000C/24h+CR(80%)+1100C/1h | FCC | [91] | 6.360703
CoCr1.3FeMnNi0.7 | 7.76 | 0.960072 | 0.136286 | 13.229617 | 1828.32 | -3.80272 | AC+1000C/24h+CR(80%)+800C/1h | FCC | [91] | 6.360703
Co1.4CrFeMnNi | 8.074074 | 0.926092 | 0.136706 | 13.296197 | 1798.740741 | -4.170096 | AC+1000C/24h+CR(80%)+1100C/1h | FCC | [91] | 5.735218
Co1.4CrFeMnNi | 8.074074 | 0.926092 | 0.136706 | 13.296197 | 1798.740741 | -4.170096 | AC+1000C/24h+CR(80%)+575C/1h | FCC | [91] | 5.735218
Co1.5Cr0.5FeMn0.5Ni | 8.444444 | 0.905781 | 0.127604 | 12.662549 | 1786.777778 | -3.48642 | AC+700C/20h | FCC | [37] | 6.489511
CoCrFeMnNiV0.25 | 7.857143 | 1.369759 | 0.139044 | 14.336142 | 1819.380952 | -5.318821 | AC | FCC | [92] | 4.903888
CoCrFeMo0.3Ni | 8.093023 | 2.445454 | 0.134762 | 12.825995 | 1943.139535 | -4.16225 | AC | FCC | [38] | 5.987795
Co1.5CrFeMo0.1Ni1.5Ti0.5 | 8.053571 | 5.192644 | 0.130377 | 13.374298 | 1874.285714 | -10.646684 | AC | FCC | [94] | 2.354466
CoCrFeNi | 8.25 | 1.028941 | 0.096695 | 11.526289 | 1871.75 | -3.775 | AC | FCC | [83] | 5.715055
CoCrFeNi | 8.25 | 1.028941 | 0.096695 | 11.526289 | 1871.75 | -3.775 | AC | FCC | [47] | 5.715055
CoCrFeNi | 8.25 | 1.028941 | 0.096695 | 11.526289 | 1871.75 | -3.775 | AC+1100C/24h/WQ | FCC | [47] | 5.715055
CoCrFeNi | 8.25 | 1.028941 | 0.096695 | 11.526289 | 1871.75 | -3.775 | AC+1100C/24h/WQ+CR(50%) | FCC | [47] | 5.715055
CoCrFeNi | 8.25 | 1.028941 | 0.096695 | 11.526289 | 1871.75 | -3.775 | AC+1100C/24h/WQ | FCC | [48] | 5.715055
CoCrFeNi | 8.25 | 1.028941 | 0.096695 | 11.526289 | 1871.75 | -3.775 | AC+CR | FCC | [29] | 5.715055
CoCrFeNi | 8.25 | 1.028941 | 0.096695 | 11.526289 | 1871.75 | -3.775 | AC | FCC | [46] | 5.715055
CoCrFeNi | 8.25 | 1.028941 | 0.096695 | 11.526289 | 1871.75 | -3.775 | AC | FCC | [93] | 5.715055
CoCrFeNi | 8.25 | 1.028941 | 0.096695 | 11.526289 | 1871.75 | -3.775 | AC+1200/24h/WQ | FCC | [89] | 5.715055
CoCrFeNi | 8.25 | 1.028941 | 0.096695 | 11.526289 | 1871.75 | -3.775 | AM(20mmlayer) | FCC | [96] | 5.715055
CoCrFeNi | 8.25 | 1.028941 | 0.096695 | 11.526289 | 1871.75 | -3.775 | AM(20mmlayer)+750C/12h/WQ | FCC | [96] | 5.715055
CoCrFeNi | 8.25 | 1.028941 | 0.096695 | 11.526289 | 1871.75 | -3.775 | AM(20mmlayer)+1000C/12h/WQ | FCC | [96] | 5.715055
CoCrFeNi | 8.25 | 1.028941 | 0.096695 | 11.526289 | 1871.75 | -3.775 | AC | FCC | [95] | 5.715055
CoCrFeNi | 8.25 | 1.028941 | 0.096695 | 11.526289 | 1871.75 | -3.775 | AC+1000C/24h+CR(80%)+1100C/1h | FCC | [91] | 5.715055
CoCrFeNi | 8.25 | 1.028941 | 0.096695 | 11.526289 | 1871.75 | -3.775 | AC+1000C/24h+CR(80%)+575C/1h | FCC | [91] | 5.715055
CoCrFeNiPd | 8.6 | 3.616794 | 0.174883 | 13.381607 | 1862.96 | -5.696 | AC+CR | FCC | [29] | 4.37665
CoCrFeNiPd2 | 8.833333 | 4.367693 | 0.202211 | 12.976464 | 1857.1 | -6.233333 | AC+CR | FCC | [29] | 3.866084
CoCrFeNiTi | 7.4 | 6.191756 | 0.141506 | 13.381607 | 1886 | -16.352 | AC | FCC | [63] | 1.543402
Co1.5CrFeNi1.5Ti0.5 | 8.090909 | 4.913665 | 0.129627 | 12.859133 | 1855.727273 | -10.750413 | AC | FCC | [94] | 2.219733
CoCrMnNi | 8 | 0.97202 | 0.150499 | 11.526289 | 1798.75 | -5.675 | AC+1100/24h/WQ | FCC | [89] | 3.653377
CoCuFeMnNi | 9 | 0.876365 | 0.134848 | 13.381607 | 1636.724 | 1.776 | AC | FCC | [99] | 12.33221
CoCuFeMnNiSn0.03 | 8.970179 | 4.904885 | 0.136939 | 13.605232 | 1629.973726 | 1.750135 | AC | FCC | [99] | 12.67112
CoCuFeNi | 9.5 | 0.976928 | 0.030822 | 11.526289 | 1666.155 | 5.125 | MA+SPS | FCC | [3] | 3.747236
CoCuFeNi | 9.5 | 0.976928 | 0.030822 | 11.526289 | 1666.155 | 5.125 | AC | FCC | [100] | 3.747236
CoCuFeNiTi | 8.4 | 6.20249 | 0.138766 | 13.381607 | 1721.524 | -10.88 | AC | FCC | [68] | 2.117349
CoCuFeNiV | 8.6 | 1.905406 | 0.10373 | 13.381607 | 1769.524 | -2.176 | AC | FCC | [24] | 10.88193
CoFeMnNi | 8.5 | 0.659369 | 0.142894 | 11.526289 | 1706.5 | -3.9 | AC+1100/24h/WQ | FCC | [89] | 5.04349
Cr0.5CuFeMn0.5Ni | 8.875 | 0.907603 | 0.132618 | 12.967075 | 1686.53 | 3.86875 | AC | FCC | [102] | 5.652824
CrCu0.5FeMnNi | 8.111111 | 0.896488 | 0.143101 | 13.14594 | 1759.291111 | 0.138272 | AC | FCC | [102] | 167.2612
CrCuFeMn2Ni2 | 8.428571 | 0.944188 | 0.155196 | 12.885966 | 1691.802857 | -0.497959 | AC | FCC | [102] | 43.77974
Cr0.66FeMnNi | 7.912568 | 0.850346 | 0.145453 | 11.410699 | 1775.081967 | -4.068799 | AC+1200C/24h/WQ | FCC | [103] | 4.978109
Cr0.66FeMnNi | 7.912568 | 0.850346 | 0.145453 | 11.410699 | 1775.081967 | -4.068799 | AC+1200C/24h/WQ+CR(86%)+900C/1h | FCC | [103] | 4.978109
AlLiMg0.5ScTi1.5 | 2.8 | 5.19558 | 0.226605 | 12.946554 | 1315.3646 | -9.84 | MA+CP | FCC | [118] | 1.730634
CoCrNi | 8.333333 | 1.122392 | 0.111455 | 9.134368 | 1892 | -5.066667 | AC+1200/24h/WQ | FCC | [89] | 3.410965
CoFeNi | 9 | 0.750246 | 0.032998 | 9.134368 | 1769 | -1.066667 | MA+SPS | FCC | [3] | 15.14877
CoFeNi | 9 | 0.750246 | 0.032998 | 9.134368 | 1769 | -1.066667 | AC | FCC | [68] | 15.14877
CoFeNi | 9 | 0.750246 | 0.032998 | 9.134368 | 1769 | -1.066667 | AC | FCC | [70] | 15.14877
CoFeNi | 9 | 0.750246 | 0.032998 | 9.134368 | 1769 | -1.066667 | AC+1200/24h/WQ | FCC | [89] | 15.14877
CoFeNiSi0.25 | 8.615385 | 2.77573 | 0.032817 | 10.686517 | 1762.692308 | -6.759763 | AC | FCC | [70] | 2.786642
CoMnNi | 8.666667 | 0.376121 | 0.163095 | 9.134368 | 1671.666667 | -6.044444 | AC+1100/24h/WQ | FCC | [89] | 2.526224
CrFeNi | 8 | 0.984647 | 0.104243 | 9.134368 | 1906.333333 | -4.355556 | AC+1200/24h/WQ | FCC | [89] | 3.997917
FeMnNi | 8.333333 | 0.648013 | 0.154344 | 9.134368 | 1686 | -4.266667 | AC+1100/24h/WQ | FCC | [89] | 3.609502
CoCrCuFeNi | 8.8 | 1.040586 | 0.092217 | 13.381607 | 1768.924 | 3.248 | MA+SPS | FCC+? | [3] | 7.287884
Co0.5CrFeMn1.5Ni | 7.8 | 0.875227 | 0.150033 | 12.946554 | 1776.3 | -4.032 | AC+700C/20h | FCC+? | [37] | 5.703612
CoCr1.3FeMnNi0.7 | 7.76 | 0.960072 | 0.136286 | 13.229617 | 1828.32 | -3.80272 | AC+1000C/24h+CR(80%)+700C/1h | FCC+? | [91] | 6.360703
CoCr1.3FeMnNi0.7 | 7.76 | 0.960072 | 0.136286 | 13.229617 | 1828.32 | -3.80272 | AC+1000C/24h+CR(80%)+575C/1h | FCC+? | [91] | 6.360703
CoCrFeMnNiV0.25 | 7.857143 | 1.369759 | 0.139044 | 14.336142 | 1819.380952 | -5.318821 | AC+1000C/24h | FCC+? | [92] | 4.903888
CoCrFeMnNiV0.5 | 7.727273 | 1.53647 | 0.13798 | 14.697982 | 1835.909091 | -6.228099 | AC | FCC+? | [92] | 4.332648
CoCrFeMnNiV0.5 | 7.727273 | 1.53647 | 0.13798 | 14.697982 | 1835.909091 | -6.228099 | AC+1000C/24h | FCC+? | [92] | 4.332648
CoCrFeMnNiV0.75 | 7.608696 | 1.674249 | 0.137 | 14.855642 | 1851 | -6.962571 | AC | FCC+? | [92] | 3.949373
CoCrFeMnNiV0.75 | 7.608696 | 1.674249 | 0.137 | 14.855642 | 1851 | -6.962571 | AC+1000C/24h | FCC+? | [92] | 3.949373
CoCrFeMnNiV | 7.5 | 1.791262 | 0.136096 | 14.897512 | 1864.833333 | -7.555556 | AC | FCC+? | [92] | 3.676947
CoCrFeMnNiV | 7.5 | 1.791262 | 0.136096 | 14.897512 | 1864.833333 | -7.555556 | AC+1000C/24h | FCC+? | [92] | 3.676947
CoCrFeMo0.3Ni | 8.093023 | 2.445454 | 0.134762 | 12.825995 | 1943.139535 | -4.16225 | AM | FCC+? | [93] | 5.987795
CoCrFeMo0.5Ni | 8 | 2.731459 | 0.143672 | 13.14594 | 1985.444444 | -4.345679 | AM | FCC+? | [93] | 6.006089
Co1.5CrFeMo0.5Ni1.5Ti0.5 | 7.916667 | 5.113993 | 0.152069 | 14.172424 | 1942.333333 | -10.238889 | AC | FCC+? | [94] | 2.688531
Co1.5CrFeMo0.8Ni1.5Ti0.5 | 7.825397 | 5.06088 | 0.164953 | 14.39082 | 1987.698413 | -9.943059 | AC | FCC+? | [94] | 2.876842
CoCrFeNi | 8.25 | 1.028941 | 0.096695 | 11.526289 | 1871.75 | -3.775 | MA+SPS | FCC+? | [3] | 5.715055
Co0.5CrFeNiTi0.5 | 7.625 | 5.208446 | 0.130675 | 12.967075 | 1893.625 | -12.23125 | MA+SPS | FCC+? | [97] | 2.007544
CrFe1.5MnNi0.5 | 7.5 | 0.790514 | 0.13122 | 10.982473 | 1819.875 | -2.125 | AC | FCC+? | [37] | 9.405519
CrFe1.5MnNi0.5 | 7.5 | 0.790514 | 0.13122 | 10.982473 | 1819.875 | -2.125 | AC+700C/20h | FCC+? | [37] | 9.405519
CoCrFeMo0.85Ni | 7.85567 | 3.1238 | 0.156497 | 13.365173 | 2051.082474 | -4.56244 | AM | FCC+?+D85 | [93] | 6.008424
AlCoCrCuFeMnNi | 7.714286 | 4.627936 | 0.140378 | 16.179192 | 1613.849 | -6.187755 | AC | FCC+2B2 | [4] | 4.219749
AgAlCoCrCuNi | 8.333333 | 6.273069 | 0.128938 | 14.897512 | 1533.6205 | 1.311111 | AC | FCC+B2 | [1] | 17.42578
AlCoCrCu0.5Fe | 7 | 5.296508 | 0.117787 | 13.14594 | 1638.029556 | -6.775309 | AC | FCC+B2 | [2] | 3.178222
AlCoCrCu0.5Fe0.5Ni | 7.5 | 5.306575 | 0.126027 | 14.534236 | 1638.7266 | -9.46 | AC | FCC+B2 | [2] | 2.517721
AlCoCrCu0.5FeNi | 7.545455 | 5.088778 | 0.120541 | 14.697982 | 1654.387818 | -8.370248 | AC | FCC+B2 | [2] | 2.905071
AlCoCrCu0.5Fe1.5Ni | 7.583333 | 4.899891 | 0.11577 | 14.534968 | 1667.438833 | -7.497222 | AC | FCC+B2 | [2] | 3.232687
AlCoCrCu0.5Fe2Ni | 7.615385 | 4.73418 | 0.111575 | 14.233068 | 1678.482 | -6.783432 | AC | FCC+B2 | [2] | 3.521808
AlCoCrCuFeNi | 7.833333 | 4.88414 | 0.119082 | 14.897512 | 1629.657167 | -5.488889 | AC | FCC+B2 | [9] | 4.423088
AlCoCrCuFeNi | 7.833333 | 4.88414 | 0.119082 | 14.897512 | 1629.657167 | -5.488889 | AC | FCC+B2 | [27] | 4.423088
AlCoCrCuFeNi | 7.833333 | 4.88414 | 0.119082 | 14.897512 | 1629.657167 | -5.488889 | AC+1000C/2h | FCC+B2 | [27] | 4.423088
AlCoCrCuFeNi | 7.833333 | 4.88414 | 0.119082 | 14.897512 | 1629.657167 | -5.488889 | AC | FCC+B2 | [29] | 4.423088
AlCoCr2Cu0.5FeNi | 7.307692 | 4.698428 | 0.123445 | 14.233068 | 1735.251231 | -7.540828 | AC | FCC+B2 | [2] | 3.27523
AlCo1.5CrCu0.5FeNi | 7.666667 | 4.967211 | 0.117792 | 14.534968 | 1663.8555 | -8.194444 | AC | FCC+B2 | [2] | 2.951279
Al1.3CoCrCuFeNi | 7.603175 | 5.309695 | 0.123265 | 14.853042 | 1596.498397 | -7.085916 | AC | FCC+B2 | [9] | 3.346477
Al1.5CoCrCuFeNi | 7.461538 | 5.555397 | 0.12577 | 14.785049 | 1576.093 | -7.976331 | AC | FCC+B2 | [9] | 2.92147
Al1.8CoCrCuFeNi | 7.264706 | 5.879825 | 0.129171 | 14.644524 | 1547.7355 | -9.096886 | AC | FCC+B2 | [9] | 2.491605
Al2CoCrCuFeNi | 7.142857 | 6.071981 | 0.131232 | 14.532579 | 1530.180857 | -9.722449 | AC | FCC+B2 | [14] | 2.28723
Al2.3CoCrCuFeNi | 6.972603 | 6.330712 | 0.134059 | 14.346192 | 1505.652452 | -10.509289 | AC | FCC+B2 | [9] | 2.055361
Al2.5CoCrCuFeNi | 6.866667 | 6.486494 | 0.135788 | 14.213343 | 1490.390333 | -10.947556 | AC | FCC+B2 | [9] | 1.934992
Al0.3CoCrFeNi | 7.883721 | 3.863654 | 0.11094 | 12.825995 | 1806.278349 | -7.296917 | AC+900C/72h/WQ | FCC+B2 | [49] | 3.174946
Al0.3CoCrFeNi | 7.883721 | 3.863654 | 0.11094 | 12.825995 | 1806.278349 | -7.296917 | AC+700C/144h/WQ | FCC+B2 | [39] | 3.174946
Al0.75CoCrFeNi | 7.421053 | 4.886552 | 0.11754 | 13.332803 | 1723.577316 | -10.934072 | AC+1100C/24h/WQ | FCC+B2 | [48] | 2.101698
Al0.875CoCrFeNi | 7.307692 | 5.106017 | 0.119101 | 13.370377 | 1703.314385 | -11.687048 | AC+1100C/24h/WQ | FCC+B2 | [47] | 1.948649
Al0.875CoCrFeNi | 7.307692 | 5.106017 | 0.119101 | 13.370377 | 1703.314385 | -11.687048 | AC+1100C/24h/WQ+CR(50%) | FCC+B2 | [47] | 1.948649
AlCoCrFeNi | 7.2 | 5.306107 | 0.120565 | 13.381607 | 1684.0646 | -12.352 | AC+1100C/24h/WQ | FCC+B2 | [47] | 1.824441
AlCoCrFeNi | 7.2 | 5.306107 | 0.120565 | 13.381607 | 1684.0646 | -12.352 | AC+1100C/24h/WQ | FCC+B2 | [48] | 1.824441
AlCoCrFeNi | 7.2 | 5.306107 | 0.120565 | 13.381607 | 1684.0646 | -12.352 | AC | FCC+B2 | [56] | 1.824441
AlCoCrFeNi2.1 | 7.704918 | 5.038624 | 0.122706 | 12.911256 | 1691.987377 | -11.940876 | AC | FCC+B2 | [60] | 1.829487
Al0.3CoCrFeNiTi0.1 | 7.795455 | 5.243623 | 0.128764 | 13.436376 | 1809.385659 | -8.951446 | AC+700C/144h/WQ | FCC+B2 | [39] | 2.71594
AlCo0.2CuFeNi | 8.047619 | 5.588932 | 0.119311 | 12.569172 | 1472.272143 | -6.517007 | AC | FCC+B2 | [67] | 2.839531
AlCo0.5CuFeNi | 8.111111 | 5.476644 | 0.116105 | 13.14594 | 1491.987333 | -6.459259 | AC | FCC+B2 | [67] | 3.036506
AlCoCuFeNi | 8.2 | 5.315456 | 0.111463 | 13.381607 | 1519.5886 | -6.288 | AC | FCC+B2 | [67] | 3.233864
AlCo1.5CuFeNi | 8.272727 | 5.179846 | 0.107516 | 13.254635 | 1542.171455 | -6.069421 | AC | FCC+B2 | [67] | 3.367853
AlCo2CuFeNi | 8.333333 | 5.064065 | 0.104112 | 12.976464 | 1560.9905 | -5.833333 | AC | FCC+B2 | [67] | 3.472481
Al0.5CoFeNi | 8.142857 | 4.979347 | 0.101097 | 11.239354 | 1649.617571 | -9.306122 | AC | FCC+B2 | [70] | 1.992305
Al0.75CoFeNi | 7.8 | 5.473311 | 0.11018 | 11.46807 | 1601.8646 | -11.818667 | AC | FCC+B2 | [70] | 1.554346
AlCrCuFeNi0.6 | 7.391304 | 5.140569 | 0.123822 | 13.242321 | 1591.031087 | -3.950851 | AC | FCC+B2 | [74] | 5.332761
AlCrCuFeNi0.8 | 7.5 | 5.097941 | 0.123999 | 13.351414 | 1596.738125 | -4.565972 | AC | FCC+B2 | [74] | 4.669041
AlCrCuFeNi | 7.6 | 5.058407 | 0.124161 | 13.381607 | 1601.9886 | -5.072 | AC | FCC+B2 | [74] | 4.226574
AlCrCuFeNi1.2 | 7.692308 | 5.021637 | 0.124311 | 13.357882 | 1606.835192 | -5.488166 | AC | FCC+B2 | [74] | 3.910945
AlCrCuFeNi1.4 | 7.777778 | 4.98735 | 0.12445 | 13.296197 | 1611.322778 | -5.829904 | AC | FCC+B2 | [74] | 3.674926
AlCr0.5CuFeNiTi | 7.090909 | 6.564225 | 0.14927 | 14.697982 | 1611.444182 | -16.178512 | AC | FCC+B2 | [75] | 1.463978
AlCrCuFeNiTi | 7 | 6.373093 | 0.144847 | 14.897512 | 1658.823833 | -14.322222 | AC | FCC+B2 | [75] | 1.725455
AlCr1.5CuFeNiTi | 6.923077 | 6.206771 | 0.140995 | 14.785049 | 1698.914308 | -12.823669 | AC | FCC+B2 | [75] | 1.958763
AlCr2CuFeNiTi | 6.857143 | 6.060577 | 0.137609 | 14.532579 | 1733.277571 | -11.591837 | AC | FCC+B2 | [75] | 2.172994
AlCr3CuFeNiTi | 6.75 | 5.815178 | 0.13192 | 13.864045 | 1789.117875 | -9.69375 | AC | FCC+B2 | [75] | 2.558804
AlCuNi | 8 | 6.061869 | 0.139124 | 9.134368 | 1339.647667 | -11.688889 | AC | FCC+B2 | [25] | 1.046877
AlCoCuFeNiZr | 7.5 | 9.691136 | 0.211003 | 14.897512 | 1620.823833 | -24.322222 | AC | FCC+B2+D2b | [31] | 0.9927647
AlCoCrCuFe | 7.4 | 5.058407 | 0.118423 | 13.381607 | 1609.9886 | -3.552 | MA+SPS | FCC+B2+s | [3] | 6.065381
Al0.3CoCrFeMo0.1Ni | 7.840909 | 4.272836 | 0.122021 | 13.436376 | 1831.022023 | -7.285744 | AC+700C/144h/WQ | FCC+B2+s | [39] | 3.376773
Al0.44CoCrFeNi | 7.72973 | 4.23165 | 0.113179 | 13.070437 | 1778.75273 | -8.608068 | AC | FCC+B2+Unk | [50] | 2.700847
Al0.6CoFeNiTi0.4 | 7.6 | 6.523401 | 0.138517 | 12.925221 | 1661.04845 | -18.16 | SPS | FCC+B2+Unk | [71] | 1.182237
CoCrCuFeNiTi0.8 | 8.137931 | 5.318371 | 0.133497 | 14.871545 | 1792.934483 | -6.718193 | AC | FCC+C14 | [86] | 3.968881
CoCrCuFeNiTi | 8 | 5.713072 | 0.138764 | 14.897512 | 1797.936667 | -8.411111 | AC | FCC+C14 | [86] | 3.184452
CoCrFeNb0.103Ni | 8.168413 | 3.173429 | 0.108537 | 12.212108 | 1893.797222 | -5.47964 | AC | FCC+C14 | [95] | 4.220579
CoCrFeNb0.155Ni | 8.128761 | 3.356638 | 0.109638 | 12.420641 | 1904.512635 | -6.274667 | AC | FCC+C14 | [95] | 3.769964
CoCrFeNb0.206Ni | 8.090823 | 3.523017 | 0.110681 | 12.587185 | 1914.764622 | -7.014819 | AC | FCC+C14 | [95] | 3.435797
CoCrFeNb0.309Ni | 8.016941 | 3.826322 | 0.112685 | 12.845205 | 1934.729636 | -8.398705 | AC | FCC+C14 | [95] | 2.959027
CoCrFeNb0.412Ni | 7.94651 | 4.094599 | 0.114563 | 13.029861 | 1953.762466 | -9.647224 | AC | FCC+C14 | [95] | 2.638816
CoCrFeNiTi0.3 | 7.953488 | 4.486976 | 0.122945 | 12.825995 | 1876.72093 | -8.919416 | AC | FCC+C14+IM+s | [98] | 2.698698
CoCrFeNiTi0.3 | 7.953488 | 4.486976 | 0.122945 | 12.825995 | 1876.72093 | -8.919416 | AC+600C/6h/FC | FCC+C14+IM+s | [98] | 2.698698
CoCrFeNiTi0.3 | 7.953488 | 4.486976 | 0.122945 | 12.825995 | 1876.72093 | -8.919416 | AC+700C/6h/FC | FCC+C14+IM+s | [98] | 2.698698
CoCrFeNiTi0.3 | 7.953488 | 4.486976 | 0.122945 | 12.825995 | 1876.72093 | -8.919416 | AC+800C/6h/FC | FCC+C14+IM+s | [98] | 2.698698
Al16CuLiMgZn | 3.7 | 3.881144 | 0.189288 | 6.465834 | 917.99075 | -1.54 | AC | FCC+C16+IM | [117] | 3.85427
AlLi0.5MgSn0.2Zn0.5 | 3.84375 | 5.674182 | 0.272531 | 12.308304 | 790.725656 | -1.628906 | AC | FCC+D02+2IM | [117] | 5.974864
Al0.6CoCrFeNiTi0.4 | 7.28 | 5.891239 | 0.133936 | 14.500753 | 1764.83876 | -15.0848 | MA+SPS | FCC+D022 | [65] | 1.696508
Al0.2Co1.5CrFeNi1.5Ti | 7.596774 | 6.264845 | 0.145623 | 13.970569 | 1833.010419 | -16.959417 | AC+1100C/4h/AC+800C/10h/AC | FCC+D024 | [62] | 1.509969
Co1.5CrFeNi1.5Ti0.5 | 8.090909 | 4.913665 | 0.129627 | 12.859133 | 1855.727273 | -10.750413 | AC+1100C/4h/AC+800C/10h/AC | FCC+D024 | [62] | 2.219733
Co1.5CrFeNi1.5Ti | 7.75 | 5.886092 | 0.139944 | 13.2119 | 1863 | -15.616667 | AC+1100C/4h/AC+800C/10h/AC | FCC+D024 | [62] | 1.576122
CoFeMnMoNi | 8 | 3.351064 | 0.194792 | 13.381607 | 1944.2 | -3.984 | AC+1000C/72h | FCC+D85 | [81] | 6.530251
CoCrFeNiTi0.3 | 7.953488 | 4.486976 | 0.122945 | 12.825995 | 1876.72093 | -8.919416 | AC | FCC+HCP+L12 | [38] | 2.698698
CoCrFeMnNi | 8 | 0.924081 | 0.138362 | 13.381607 | 1801.2 | -4.192 | AC+1200C/48h+HPT+600C/1h | FCC+IM | [90] | 5.74975
CoCrFeMnNi | 8 | 0.924081 | 0.138362 | 13.381607 | 1801.2 | -4.192 | AC+1200C/48h+HPT+700C/1h | FCC+IM | [90] | 5.74975
CoCuFeMnNiSn0.05 | 8.950495 | 5.09765 | 0.136882 | 13.710951 | 1625.518099 | 1.733163 | AC | FCC+IM | [99] | 12.85938
CoCuFeMnNiSn0.08 | 8.92126 | 5.3712 | 0.136797 | 13.844295 | 1618.900441 | 1.708103 | AC | FCC+IM | [99] | 13.1213
CoCuFeMnNiSn0.1 | 8.901961 | 5.544389 | 0.136741 | 13.921642 | 1614.531922 | 1.691657 | AC | FCC+IM | [99] | 13.28693
CoCuFeMnNiSn0.2 | 8.807692 | 6.322529 | 0.136467 | 14.222383 | 1593.193385 | 1.612426 | AC | FCC+IM | [99] | 14.05274
CoCuFeNiSn0.04 | 9.445545 | 5.826883 | 0.035137 | 11.874003 | 1654.657703 | 5.081855 | AC | FCC+IM | [100] | 3.866189
CoCuFeNiSn0.05 | 9.432099 | 5.916714 | 0.035237 | 11.93708 | 1651.818864 | 5.071178 | AC | FCC+IM | [100] | 3.888228
CoCuFeNiSn0.07 | 9.405405 | 6.091129 | 0.035436 | 12.050809 | 1646.183037 | 5.049955 | AC | FCC+IM | [100] | 3.92832
CoCuFeNiSn0.1 | 9.365854 | 6.340745 | 0.035728 | 12.19854 | 1637.83239 | 5.018441 | AC | FCC+IM | [100] | 3.98115
CoCuFeNiSn0.2 | 9.238095 | 7.087233 | 0.036655 | 12.569172 | 1610.858476 | 4.9161 | AC | FCC+IM | [100] | 4.118541
CoCuFeNiSn0.5 | 8.888889 | 8.810638 | 0.039078 | 13.14594 | 1537.129778 | 4.632099 | AC | FCC+IM | [100] | 4.362389
Al0.5B0.2CoCrCuFeNi | 8.087719 | 8.578473 | 0.115458 | 15.446105 | 1715.979211 | -4.550323 | AC | FCC+IM | [13] | 5.824904
Al0.5B0.6CoCrCuFeNi | 7.754098 | 11.857863 | 0.123572 | 15.925094 | 1757.48877 | -8.791185 | AC | FCC+IM | [13] | 3.183663
CoCrFeNiTi0.3 | 7.953488 | 4.486976 | 0.122945 | 12.825995 | 1876.72093 | -8.919416 | AC+1000C/6h/FC | FCC+IM+s | [98] | 2.698698
AlAuCoCrCuNi | 8.333333 | 6.219919 | 0.302802 | 14.897512 | 1550.687167 | -7.088889 | AC | FCC+L10 | [1] | 3.258815
Al0.43CoCr0.29NiSi0.14 | 7.898601 | 5.488028 | 0.122042 | 11.635872 | 1666.33178 | -14.42429 | AC | FCC+L10+L12 | [50] | 1.344206
Al0.3CoCrCu0.5FeNi | 8.208333 | 3.592773 | 0.107128 | 14.26817 | 1759.543104 | -2.980903 | AC+1100C/24h/FC | FCC+L12 | [8] | 8.422099
Al0.5CoCrCu0.5FeNi2 | 8.333333 | 4.003648 | 0.111542 | 13.936988 | 1726.74525 | -5.355556 | AC | FCC+L12 | [11] | 4.493582
Al0.5CoCrCuFeNi | 8.272727 | 3.946276 | 0.110658 | 14.697982 | 1692.960273 | -1.923967 | AC+CR(67%)+1100C/480h | FCC+L12 | [20] | 12.93323
Al0.5CoCrCuFeNi | 8.272727 | 3.946276 | 0.110658 | 14.697982 | 1692.960273 | -1.923967 | AC+1000C/6h/WQ+CR(84%) | FCC+L12 | [21] | 12.93323
Al0.3CoCrFeNi | 7.883721 | 3.863654 | 0.11094 | 12.825995 | 1806.278349 | -7.296917 | AC | FCC+L12 | [49] | 3.174946
Al0.3CoCrFeNi | 7.883721 | 3.863654 | 0.11094 | 12.825995 | 1806.278349 | -7.296917 | AC+700C/72h/WQ | FCC+L12 | [49] | 3.174946
Al0.3CoCrFeNi | 7.883721 | 3.863654 | 0.11094 | 12.825995 | 1806.278349 | -7.296917 | AC | FCC+L12 | [38] | 3.174946
CoFeNiSi0.5 | 8.285714 | 3.163056 | 0.032071 | 11.239354 | 1757.285714 | -10.873469 | AC | FCC+Ni3Si | [70] | 1.816417
CoFeNiSi0.75 | 8 | 3.46388 | 0.031411 | 11.46807 | 1752.6 | -13.866667 | AC | FCC+Ni3Si | [70] | 1.449443
CoCr2FeNi | 7.8 | 1.109618 | 0.11225 | 11.076349 | 1933.4 | -4.448 | AC+700C/20h | FCC+s | [37] | 4.814526
CoCrMnNiV | 7.4 | 1.961542 | 0.142913 | 13.381607 | 1875.6 | -9.184 | AC+1000C/72h | FCC+s | [81] | 2.732855
CoFeMnNiV | 7.8 | 1.934061 | 0.143388 | 13.381607 | 1801.8 | -8.864 | AC+1000C/72h | FCC+s | [81] | 2.720101
CoFeNiTi | 7.75 | 6.826151 | 0.147139 | 11.526289 | 1812.5 | -20.5 | AC | FCC+Unk | [68] | 1.019092625

## bcc
Wzór | VEC | δ | Δχ | ΔS | Tm | ΔH | PC | Str | Ref. | Omega
CrFeMnNiTi | 7 | 6.089542 | 0.148782 | 13.381607 | 1836.2 | -13.232 | AC+1000C/72h | A12+BCC+C14+Unk | [81] | 1.856961
Al0.25CoCrCuFeMnNiTiV | 7.363636 | 5.327653 | 0.148351 | 17.894564 | 1784.600091 | -9.6 | AC | BCC | [5] | 3.326525
AlCoCrCu0.25FeNi | 7.380952 | 5.202101 | 0.121366 | 14.336142 | 1668.519619 | -10.195011 | AC | BCC | [24] | 2.346259
Al0.75CoCrCu0.25FeNiTi0.5 | 7.272727 | 5.917585 | 0.133237 | 15.548075 | 1726.890409 | -14.542149 | AC | BCC | [33] | 1.846345
AlCoCrCu0.25FeNiTi0.5 | 7.086957 | 6.064948 | 0.134079 | 15.545938 | 1692.387478 | -15.686957 | AC | BCC | [34] | 1.677174
AlCoCrCu0.5FeNiTi0.5 | 7.25 | 5.968598 | 0.134269 | 15.858036 | 1678.438833 | -13.758333 | AC | BCC | [34] | 1.934591
Al0.25CoCrCuFeNiTiMnV | 7.363636 | 5.327653 | 0.148351 | 17.894564 | 1784.600091 | -9.6 | AC | BCC | [5] | 3.326525
AlCoCrCuFeNiTiV | 7 | 5.900434 | 0.140268 | 17.289433 | 1737.992875 | -14.3125 | SQ | BCC | [12] | 2.099487
AlCoCrCu0.5Ni | 7.444444 | 5.518388 | 0.131697 | 13.14594 | 1619.585111 | -10.854321 | SP | BCC | [12] | 1.96152
AlCo0.5Cr0.5Fe0.5MnNiV0.5 | 6.8 | 5.324121 | 0.142933 | 15.686865 | 1630.2646 | -16.02 | AC+700C/20h | BCC | [37] | 1.596363
AlCo0.5Cr0.5Fe0.5MnNiV | 6.636364 | 5.102167 | 0.139215 | 15.745826 | 1680.513273 | -16.317355 | AC+700C/20h | BCC | [37] | 1.621652
AlCoCrFeMo0.1Ni | 7.176471 | 5.309982 | 0.142169 | 13.921642 | 1707.808431 | -12.163014 | AC | BCC | [43] | 1.954737
AlCoCrFeNb0.1Ni | 7.156863 | 5.551281 | 0.124681 | 13.921642 | 1704.965294 | -13.341023 | AC | BCC | [45] | 1.779168
Al0.875CoCrFeNi | 7.307692 | 5.106017 | 0.119101 | 13.370377 | 1703.314385 | -11.687048 | AC | BCC | [47] | 1.948649
AlCoCrFeNi | 7.2 | 5.306107 | 0.120565 | 13.381607 | 1684.0646 | -12.352 | AC | BCC | [55] | 1.824441
AlCoCrFeNi | 7.2 | 5.306107 | 0.120565 | 13.381607 | 1684.0646 | -12.352 | AC | BCC | [43] | 1.824441
AlCoCrFeNi | 7.2 | 5.306107 | 0.120565 | 13.381607 | 1684.0646 | -12.352 | AC | BCC | [57] | 1.824441
AlCoCrFeNi | 7.2 | 5.306107 | 0.120565 | 13.381607 | 1684.0646 | -12.352 | AC | BCC | [58] | 1.824441
AlCoCrFeNi | 7.2 | 5.306107 | 0.120565 | 13.381607 | 1684.0646 | -12.352 | AC | BCC | [44] | 1.824441
AlCoCrFeNi | 7.2 | 5.306107 | 0.120565 | 13.381607 | 1684.0646 | -12.352 | AC | BCC | [45] | 1.824441
AlCoCrFeNiSi0.2 | 7.076923 | 5.906118 | 0.12154 | 14.222383 | 1684.1775 | -13.920118 | AC | BCC | [57] | 1.720748
AlCoCrFeNiSi0.4 | 6.962963 | 6.070964 | 0.120862 | 14.585827 | 1684.282037 | -15.226337 | AC | BCC | [57] | 1.613431
AlCoCrFeNiTi0.5 | 6.909091 | 6.194023 | 0.134985 | 14.697982 | 1707.604182 | -17.917355 | AC | BCC | [34] | 1.400784
AlCoFeNiTi | 6.8 | 7.053524 | 0.150013 | 13.381607 | 1636.6646 | -26.192 | AC | BCC | [68] | 0.8361791
Al0.8CrCuFeMn1.5Ni | 7.603175 | 4.352675 | 0.147501 | 14.7361 | 1603.456889 | -4.79617 | AC | BCC | [10] | 4.926577
AlCrCuFeMnNi | 7.5 | 4.797391 | 0.142556 | 14.897512 | 1588.157167 | -5.877778 | AC | BCC | [10] | 4.025261
Al0.5CrFe1.5MnNi0.5 | 7 | 4.158445 | 0.128788 | 12.662549 | 1721.369222 | -7.288889 | AC | BCC | [77] | 2.990431
Al0.5CrFe1.5MnNi0.5 | 7 | 4.158445 | 0.128788 | 12.662549 | 1721.369222 | -7.288889 | AC | BCC | [37] | 2.990431
Al0.8CrFe1.5MnNi0.5 | 6.75 | 4.777981 | 0.127279 | 12.898234 | 1672.116333 | -9.364583 | AC | BCC | [37] | 2.303076
Al0.8CrFe1.5MnNi0.5 | 6.75 | 4.777981 | 0.127279 | 12.898234 | 1672.116333 | -9.364583 | AC+700C/20h | BCC | [37] | 2.303076
Al1.2CrFe1.5MnNi0.5 | 6.461538 | 5.405302 | 0.125515 | 12.939562 | 1615.286077 | -11.340237 | AC | BCC | [37] | 1.843091
Al0.15CrFe1.5Ni0.5 | 7.444444 | 3.588117 | 0.102376 | 9.600592 | 1873.174111 | -5.020912 | AC | BCC | [80] | 3.581736
Al0.2CrFe1.5Ni0.5 | 7.375 | 3.752024 | 0.103123 | 9.827551 | 1858.488938 | -5.601562 | AC | BCC | [80] | 3.26059
Al0.4Hf0.6NbTaTiZr | 4.32 | 4.922194 | 0.115845 | 14.500753 | 2397.38584 | -6.336 | AC+HIP/1200C/207MPa/2h+1200C/24h/FC | BCC | [105] | 5.486727
Al0.4Hf0.6NbTaTiZr | 4.32 | 4.922194 | 0.115845 | 14.500753 | 2397.38584 | -6.336 | AC+HIP/1200C/207MPa/2h+1200C/24h/FC | BCC | [106] | 5.486727
AlMo0.5NbTa0.5TiZr | 4.3 | 5.139855 | 0.221505 | 14.534236 | 2169.1646 | -16.764 | AC+HIP/1400C/207MPa/2h+1400C/24h/FC | BCC | [106] | 1.880646
Al0.25NbTaTiV | 4.647059 | 3.830476 | 0.050534 | 12.708367 | 2446.901353 | -4.672664 | AC | BCC | [109] | 6.654902
Al0.5NbTaTiV | 4.555556 | 3.734899 | 0.049759 | 13.14594 | 2362.813667 | -8.276543 | AC | BCC | [109] | 3.752945
AlNbTaTiV | 4.4 | 3.566544 | 0.048415 | 13.381607 | 2219.8646 | -13.36 | AC | BCC | [109] | 2.223455
Al0.3NbTa0.8Ti1.4V0.2Zr1.3 | 4.34 | 5.916211 | 0.112574 | 13.463853 | 2316.77938 | -4.8632 | AC+HIP/1200C/207MPa/2h+1200C/24h/FC | BCC | [106] | 6.414044
Al0.5NbTa0.8Ti1.5V0.2Zr | 4.3 | 5.28415 | 0.101868 | 13.778669 | 2265.3523 | -8.5688 | AC+HIP/1200C/207MPa/2h+1200C/24h/FC | BCC | [106] | 3.642697
Al0.3NbTaTi1.4Zr1.3 | 4.34 | 4.961506 | 0.105588 | 12.631738 | 2361.05938 | -4.42832 | AC+HIP/1200C/207MPa/2h+1200C/24h/FC | BCC | [106] | 6.734898
AlNb1.5Ta0.5Ti1.5Zr0.5 | 4.2 | 3.579884 | 0.086845 | 12.511502 | 2136.2646 | -15.04 | AC+HIP/1400C/207MPa/2h+1400C/24h/FC | BCC | [106] | 1.77712
HfNbTaTiZr | 4.4 | 4.994417 | 0.118254 | 13.381607 | 2523.2 | 2.656 | AC+HIP/1200C/207MPa/2h+1200C/24h+CR(86%)+800C/2h/FC | BCC | [113] | 12.71252665
HfNbTaTiZr | 4.4 | 4.994417 | 0.118254 | 13.381607 | 2523.2 | 2.656 | AC+HIP/1200C/207MPa/2h+1200C/24h+CR(86%)+1000C/2h/FC | BCC | [113] | 12.71252665
HfNbTaTiZr | 4.4 | 4.994417 | 0.118254 | 13.381607 | 2523.2 | 2.656 | AC+HIP/1200C/207MPa/2h+1200C/24h+CR(86%)+1200C/2h/FC | BCC | [113] | 12.71252665
HfNbTiZr | 4.25 | 4.872387 | 0.129687 | 11.526289 | 2331.5 | 2.4 | AC | BCC | [114] | 11.19731
HfNbTiZr | 4.25 | 4.872387 | 0.129687 | 11.526289 | 2331.5 | 2.4 | AC+1300C/6h/FC | BCC | [114] | 11.19731
MoNbTaVW | 5.4 | 3.148018 | 0.343395 | 13.381607 | 2961 | -4.688 | AC | BCC | [115] | 8.451992
MoNbTaVW | 5.4 | 3.148018 | 0.343395 | 13.381607 | 2961 | -4.688 | AC | BCC | [116] | 8.451992
MoNbTaVW | 5.4 | 3.148018 | 0.343395 | 13.381607 | 2961 | -4.688 | AC+1400C/19h | BCC | [116] | 8.451992
MoNbTaW | 5.5 | 2.310462 | 0.363696 | 11.526289 | 3155.5 | -6.625 | AC | BCC | [115] | 5.489993
MoNbTaW | 5.5 | 2.310462 | 0.363696 | 11.526289 | 3155.5 | -6.625 | AC | BCC | [116] | 5.489993
MoNbTaW | 5.5 | 2.310462 | 0.363696 | 11.526289 | 3155.5 | -6.625 | AC+1400C/19h | BCC | [116] | 5.489993
MoNbTiV0.25Zr | 4.764706 | 6.572447 | 0.297882 | 12.708367 | 2414.294118 | -2.524567 | AC | BCC | [45] | 12.15327
MoNbTiV0.5Zr | 4.777778 | 6.677888 | 0.289535 | 13.14594 | 2401.444444 | -2.567901 | AC | BCC | [45] | 12.29379
MoNbTiV0.75Zr | 4.789474 | 6.770837 | 0.281858 | 13.332803 | 2389.947368 | -2.588366 | AC | BCC | [45] | 12.31074
MoNbTiV1.5Zr | 4.818182 | 6.99375 | 0.262062 | 13.254635 | 2361.727273 | -2.565289 | AC | BCC | [45] | 12.20285
MoNbTiV2Zr | 4.833333 | 7.108581 | 0.250986 | 12.976464 | 2346.833333 | -2.511111 | AC | BCC | [45] | 12.12754
MoNbTiV3Zr | 4.857143 | 7.285374 | 0.232517 | 12.264463 | 2323.428571 | -2.367347 | AC | BCC | [45] | 12.03694
MoNbTiVZr | 4.8 | 6.853414 | 0.274765 | 13.381607 | 2379.6 | -2.592 | AC | BCC | [45] | 12.28506
NbTaTiV | 4.75 | 3.934707 | 0.050683 | 11.526289 | 2541.5 | -0.075 | AC | BCC | [109] | 390.5875
NbTiVZr | 4.5 | 7.048398 | 0.117154 | 11.526289 | 2250.75 | -0.175 | AC+HIP/1200C/207MPa/2h+1200C/24h/FC | BCC | [111] | 148.2445
NbTiV2Zr | 4.6 | 7.576732 | 0.114826 | 11.076349 | 2237.2 | -1.136 | AC+HIP/1200C/207MPa/2h+1200C/24h/FC | BCC | [111] | 21.81339
AlCoCrFeMo0.5Ni | 7.090909 | 5.239818 | 0.161592 | 14.697982 | 1794.149636 | -11.457851 | AC | BCC+? | [42] | 2.301512
AlCoCrFeMo0.5Ni | 7.090909 | 5.239818 | 0.161592 | 14.697982 | 1794.149636 | -11.457851 | AC | BCC+? | [40] | 2.301512
AlCoCrFe1.5Mo0.5Ni | 7.166667 | 5.084604 | 0.154749 | 14.534968 | 1795.553833 | -10.505556 | AC | BCC+? | [42] | 2.48424
AlCoCrFe2Mo0.5Ni | 7.230769 | 4.949469 | 0.148713 | 14.233068 | 1796.742 | -9.699408 | AC | BCC+? | [42] | 2.636568
Al0.5CrFe1.5MnNi0.5 | 7 | 4.158445 | 0.128788 | 12.662549 | 1721.369222 | -7.288889 | AC+700C/20h | BCC+? | [37] | 2.990431
AlCoCrCuFeNi | 7.833333 | 4.88414 | 0.119082 | 14.897512 | 1629.657167 | -5.488889 | AC | BCC+2B2+2L12 | [28] | 4.423088
AlCoCrCu0.5FeNi | 7.545455 | 5.088778 | 0.120541 | 14.697982 | 1654.387818 | -8.370248 | AC | BCC+B2 | [17] | 2.905071
Al0.16CoCrFeMnNi | 7.844961 | 3.033361 | 0.140462 | 14.115964 | 1774.289085 | -5.887867 | AC | BCC+B2 | [36] | 4.253799
Al0.18CoCrFeMnNi | 7.826255 | 3.103411 | 0.140423 | 14.171104 | 1771.042112 | -6.084584 | AC | BCC+B2 | [36] | 4.124788
Al0.19CoCrFeMnNi | 7.816956 | 3.137652 | 0.140403 | 14.197199 | 1769.42801 | -6.181741 | AC | BCC+B2 | [36] | 4.063729
Al0.25CoCrFeMnNi | 7.761905 | 3.333159 | 0.140289 | 14.336142 | 1759.872524 | -6.748299 | AC | BCC+B2 | [36] | 3.738688
Al0.9CoCrFeNi | 7.285714 | 5.147483 | 0.119401 | 13.374533 | 1699.385857 | -11.826739 | AC | BCC+B2 | [46] | 1.921789
AlCoCrFeNi | 7.2 | 5.306107 | 0.120565 | 13.381607 | 1684.0646 | -12.352 | AC | BCC+B2 | [53] | 1.824441
AlCoCrFeNi | 7.2 | 5.306107 | 0.120565 | 13.381607 | 1684.0646 | -12.352 | AC | BCC+B2 | [59] | 1.824441
AlCoCrFeNi | 7.2 | 5.306107 | 0.120565 | 13.381607 | 1684.0646 | -12.352 | AC+Bridgman | BCC+B2 | [59] | 1.824441
AlCoCrFeNi | 7.2 | 5.306107 | 0.120565 | 13.381607 | 1684.0646 | -12.352 | AC | BCC+B2 | [44] | 1.824441
AlCoCrFeNi | 7.2 | 5.306107 | 0.120565 | 13.381607 | 1684.0646 | -12.352 | AC | BCC+B2 | [46] | 1.824441
Al1.2CoCrFeNi | 7.038462 | 5.592837 | 0.122729 | 13.357882 | 1655.189923 | -13.257396 | AC | BCC+B2 | [46] | 1.667736
Al1.25CoCrFeNi | 7 | 5.658965 | 0.123239 | 13.345528 | 1648.315 | -13.456689 | AC+1100C/24h/WQ | BCC+B2 | [47] | 1.634699
Al1.5CoCrFeNi | 6.818182 | 5.961648 | 0.12562 | 13.254635 | 1615.815364 | -14.31405 | AC+1100C/24h/WQ | BCC+B2 | [47] | 1.496225
Al1.5CoCrFeNi | 6.818182 | 5.961648 | 0.12562 | 13.254635 | 1615.815364 | -14.31405 | AC | BCC+B2 | [46] | 1.496225
Al1.8CoCrFeNi | 6.62069 | 6.273902 | 0.128156 | 13.098944 | 1580.514034 | -15.086801 | AC | BCC+B2 | [46] | 1.372263
Al2CoCrFeNi | 6.5 | 6.457294 | 0.129682 | 12.976464 | 1558.941 | -15.477778 | AC+1100C/24h/WQ | BCC+B2 | [47] | 1.307006
Al2CoCrFeNi | 6.5 | 6.457294 | 0.129682 | 12.976464 | 1558.941 | -15.477778 | AC | BCC+B2 | [56] | 1.307006
Al2CoCrFeNi | 6.5 | 6.457294 | 0.129682 | 12.976464 | 1558.941 | -15.477778 | AC | BCC+B2 | [46] | 1.307006
Al2.08CoCrFeNi | 6.453947 | 6.525915 | 0.130259 | 12.924477 | 1550.709184 | -15.610717 | AC | BCC+B2 | [61] | 1.283868
Al2.5CoCrFeNi | 6.230769 | 6.848727 | 0.133022 | 12.632846 | 1510.816538 | -16.127811 | AC | BCC+B2 | [56] | 1.183416
AlCoCrFeNiTi0.5 | 6.909091 | 6.194023 | 0.134985 | 14.697982 | 1707.604182 | -17.917355 | AC | BCC+B2 | [52] | 1.400784
AlCoCrFeNiTi0.5 | 6.909091 | 6.194023 | 0.134985 | 14.697982 | 1707.604182 | -17.917355 | AC | BCC+B2 | [66] | 1.400784
AlCoCrFeNiTi | 6.666667 | 6.649958 | 0.141353 | 14.897512 | 1727.2205 | -21.533333 | AC | BCC+B2 | [52] | 1.194951
Al1.5CoCrFeNiTi | 6.384615 | 6.777801 | 0.140394 | 14.785049 | 1666.151462 | -22.684024 | AC | BCC+B2 | [63] | 1.085968
Al1.5CoCrFeNiTi | 6.384615 | 6.777801 | 0.140394 | 14.785049 | 1666.151462 | -22.684024 | AC | BCC+B2 | [64] | 1.085968
Al1.5CoCrFeNiTi | 6.384615 | 6.777801 | 0.140394 | 14.785049 | 1666.151462 | -22.684024 | AC+1000C/2h | BCC+B2 | [64] | 1.085968
Al2CoCrFeNiTi | 6.142857 | 6.885491 | 0.139567 | 14.532579 | 1613.806571 | -23.297959 | AC | BCC+B2 | [63] | 1.006645
Al2CoCrFeNiTi | 6.142857 | 6.885491 | 0.139567 | 14.532579 | 1613.806571 | -23.297959 | AC | BCC+B2 | [64] | 1.006645
Al2CoCrFeNiTi | 6.142857 | 6.885491 | 0.139567 | 14.532579 | 1613.806571 | -23.297959 | AC+1000C/2h | BCC+B2 | [64] | 1.006645
AlCrCu0.5FeNi | 7.222222 | 5.296508 | 0.124827 | 13.14594 | 1629.140667 | -8.375309 | AC | BCC+B2 | [2] | 2.55711
Al1.5CrCuFeNi | 7.181818 | 5.685451 | 0.129244 | 13.254635 | 1541.200818 | -7.557025 | AC | BCC+B2 | [72] | 2.703187
Al1.8CrCuFeNi | 6.965517 | 5.984057 | 0.131796 | 13.098944 | 1509.758862 | -8.611177 | AC | BCC+B2 | [72] | 2.296579
Al2.0CrCuFeNi | 6.833333 | 6.159416 | 0.133332 | 12.976464 | 1490.544333 | -9.177778 | AC | BCC+B2 | [72] | 2.107481
Al2.2CrCuFeNi | 6.709677 | 6.319058 | 0.134752 | 12.843962 | 1472.569452 | -9.654527 | AC | BCC+B2 | [72] | 1.959042
Al2.5CrCuFeNi | 6.538462 | 6.533663 | 0.136695 | 12.632846 | 1447.681154 | -10.229586 | AC | BCC+B2 | [72] | 1.787788
Al0.5CrFe1.5MnNi0.5 | 7 | 4.158445 | 0.128788 | 12.662549 | 1721.369222 | -7.288889 | AC | BCC+B2 | [78] | 2.990431
Al0.5CrFe1.5MnNi0.5 | 7 | 4.158445 | 0.128788 | 12.662549 | 1721.369222 | -7.288889 | AC+FOR/1200C(50%)+1100C/6h/AC | BCC+B2 | [78] | 2.990431
Al1.2CrFe1.5MnNi0.5 | 6.461538 | 5.405302 | 0.125515 | 12.939562 | 1615.286077 | -11.340237 | AC+700C/20h | BCC+B2 | [37] | 1.843091
AlCrFeMo0.2Ni | 6.714286 | 5.466998 | 0.159985 | 12.569172 | 1721.743571 | -12.675737 | AC | BCC+B2 | [79] | 1.707269
AlCrFeMo0.5Ni | 6.666667 | 5.351392 | 0.175994 | 13.14594 | 1799.960667 | -11.871605 | AC | BCC+B2 | [79] | 1.993174
AlCrFeNi | 6.75 | 5.535295 | 0.122142 | 11.526289 | 1663.08075 | -13.275 | AC | BCC+B2 | [79] | 1.444004
AlMo0.5NbTa0.5TiZr | 4.3 | 5.139855 | 0.221505 | 14.534236 | 2169.1646 | -16.764 | AC+HIP/1400C/207MPa/2h+1400C/24h/FC | BCC+B2 | [107] | 1.880646
AlMo0.5NbTa0.5TiZr | 4.3 | 5.139855 | 0.221505 | 14.534236 | 2169.1646 | -16.764 | AC+HIP/1400C/207MPa/2h+1400C/24h/FC | BCC+B2 | [108] | 1.880646
AlCo0.5CrFeMo0.5Ni | 6.9 | 5.316698 | 0.169045 | 14.534236 | 1796.7646 | -11.74 | AC | BCC+B2+? | [40] | 2.224412
AlCo1.5CrFeMo0.5Ni | 7.25 | 5.174878 | 0.155107 | 14.534968 | 1791.9705 | -11.102778 | AC | BCC+B2+? | [40] | 2.34592
Al0.8CoCrNiSi0.2 | 7.05 | 6.111603 | 0.130311 | 12.566433 | 1690.0146 | -16.367 | AC | BCC+B2+? | [50] | 1.297578
Al0.5CoCrFeNiTi | 7 | 6.495628 | 0.142477 | 14.697982 | 1799.393 | -19.570248 | AC | BCC+B2+C14 | [63] | 1.351411
AlCoCrFeNiTi | 6.666667 | 6.649958 | 0.141353 | 14.897512 | 1727.2205 | -21.533333 | AC | BCC+B2+C14 | [63] | 1.194951
AlCoCrFeNiTi1.5 | 6.461538 | 7.012634 | 0.146525 | 14.785049 | 1743.818923 | -23.867456 | AC | BCC+B2+C14 | [52] | 1.080234
Al0.5CrFe1.5MnNi0.5 | 7 | 4.158445 | 0.128788 | 12.662549 | 1721.369222 | -7.288889 | AC+700C/20h/FC | BCC+B2+IM | [78] | 2.990431
Al1.4Co0.9Cr1.4Cu0.5Fe0.9Ni | 7.114754 | 5.542454 | 0.128669 | 14.481692 | 1637.141344 | -10.043429 | AC | BCC+B2+Unk | [11] | 2.360606
AlCoCrFeNb0.1Ni | 7.156863 | 5.551281 | 0.124681 | 13.921642 | 1704.965294 | -13.341023 | AC | BCC+C14 | [44] | 1.779168
AlCoCrFeNb0.25Ni | 7.095238 | 5.651814 | 0.125418 | 14.336142 | 1734.823429 | -14.668481 | AC | BCC+C14 | [44] | 1.695518
AlCoCrFeNb0.25Ni | 7.095238 | 5.651814 | 0.125418 | 14.336142 | 1734.823429 | -14.668481 | AC | BCC+C14 | [45] | 1.695518
AlCoCrFeNb0.5Ni | 7 | 5.80376 | 0.12655 | 14.697982 | 1780.967818 | -16.522314 | AC | BCC+C14 | [44] | 1.58432
AlCoCrFeNb0.5Ni | 7 | 5.80376 | 0.12655 | 14.697982 | 1780.967818 | -16.522314 | AC | BCC+C14 | [45] | 1.58432
AlCoCrFeNb0.75Ni | 6.913043 | 5.939099 | 0.127574 | 14.855642 | 1823.099652 | -18.005293 | AC | BCC+C14 | [44] | 1.504186
AlCoCrFeNb0.75Ni | 6.913043 | 5.939099 | 0.127574 | 14.855642 | 1823.099652 | -18.005293 | AC | BCC+C14 | [45] | 1.504186
AlCrCuFeNiTi | 7 | 6.373093 | 0.144847 | 14.897512 | 1658.823833 | -14.322222 | AC | BCC+C14 | [76] | 1.725455
AlCrCuFeNiTi | 7 | 6.373093 | 0.144847 | 14.897512 | 1658.823833 | -14.322222 | AC+500/4h/FC | BCC+C14 | [76] | 1.725455
CrMo0.5NbTa0.5TiZr | 4.9 | 7.399402 | 0.223359 | 14.534236 | 2418.5 | -4.972 | AC | BCC+C15 | [110] | 7.069801
CrMo0.5NbTa0.5TiZr | 4.9 | 7.399402 | 0.223359 | 14.534236 | 2418.5 | -4.972 | AC+HIP/1450C/207MPa/3h | BCC+C15 | [110] | 7.069801
CrNbTiVZr | 4.8 | 8.085755 | 0.117881 | 13.381607 | 2236.6 | -4.704 | AC+HIP/1200C/207MPa/2h+1200C/24h/FC | BCC+C15 | [111] | 6.362522
CrNbTiZr | 4.75 | 7.953559 | 0.124373 | 11.526289 | 2250 | -5.25 | AC+HIP/1200C/207MPa/2h+1200C/24h/FC | BCC+C15 | [111] | 4.939838
AlCoCrCuNiTiY0.8 | 6.676471 | 12.523246 | 0.222386 | 16.156449 | 1668.521029 | -19.435986 | AC | BCC+C15+L21 | [35] | 1.386983
AlCoCrCuNiTiY | 6.571429 | 13.30093 | 0.232247 | 16.179192 | 1672.134714 | -19.738776 | AC | BCC+C15+L21+Unk | [35] | 1.370591
Al0.67CoCrCuFeMnNiTiV | 7.152249 | 5.580663 | 0.146847 | 18.215459 | 1743.361754 | -11.70069 | AC | BCC+D022+IM | [5] | 2.714039
Al0.67CoCrCuFeNiTiMnV | 7.152249 | 5.580663 | 0.146847 | 18.215459 | 1743.361754 | -11.70069 | AC | BCC+D022+Unk | [5] | 2.714039
AlCCoCrFeNi | 6.666667 | 16.947061 | 0.30804 | 14.897512 | 2040.553833 | -29.733333 | AC | BCC+Graphite+IM | [58] | 1.022394
AlC1.5CoCrFeNi | 6.461538 | 19.110207 | 0.345581 | 14.785049 | 2177.665077 | -34.347929 | AC | BCC+Graphite+IM | [58] | 0.9373749
AlCoCrFeMo0.2Ni | 7.153846 | 5.29152 | 0.147553 | 14.222383 | 1730.639038 | -11.97929 | AC | BCC+IM | [43] | 2.054697
AlCoCrFeMo0.3Ni | 7.132075 | 5.273693 | 0.152556 | 14.432707 | 1752.608113 | -11.800641 | AC | BCC+IM | [43] | 2.143517
AlCoCrFeMo0.4Ni | 7.111111 | 5.256469 | 0.157222 | 14.585827 | 1773.763519 | -11.626886 | AC | BCC+IM | [43] | 2.225171
AlCoCrFeMo0.5Ni | 7.090909 | 5.239818 | 0.161592 | 14.697982 | 1794.149636 | -11.457851 | AC | BCC+IM | [43] | 2.301512
AlCoCrFeNiSi0.6 | 6.857143 | 6.220124 | 0.12023 | 14.778935 | 1684.379107 | -16.313776 | AC | BCC+IM | [57] | 1.525908
AlCoCrFeNiSi0.8 | 6.758621 | 6.355851 | 0.119637 | 14.871545 | 1684.469483 | -17.217598 | AC | BCC+IM | [57] | 1.454945
AlCoCrFeNiSi | 6.666667 | 6.479966 | 0.119082 | 14.897512 | 1684.553833 | -17.966667 | AC | BCC+IM | [57] | 1.39679
AlC0.1CoCrFeNi | 7.137255 | 10.405203 | 0.196461 | 13.921642 | 1726.00451 | -14.800461 | AC | BCC+IM | [58] | 1.623518
AlC0.2CoCrFeNi | 7.076923 | 11.454631 | 0.214041 | 14.222383 | 1766.331346 | -17.053254 | AC | BCC+IM | [58] | 1.473117
AlC0.3CoCrFeNi | 7.018868 | 12.380761 | 0.229692 | 14.432707 | 1805.136415 | -19.127091 | AC | BCC+IM | [58] | 1.3621
AlC0.4CoCrFeNi | 6.962963 | 13.211371 | 0.243815 | 14.585827 | 1842.504259 | -21.037037 | AC | BCC+IM | [58] | 1.277483
AlC0.5CoCrFeNi | 6.909091 | 13.965115 | 0.25669 | 14.697982 | 1878.513273 | -22.796694 | AC | BCC+IM | [58] | 1.211156
AlCoCrCu0.5FeNi2.5 | 8.071429 | 4.769922 | 0.118695 | 13.869965 | 1670.161857 | -8.718367 | AC | BCC+L12 | [2] | 2.657044
CrFe1.5MnNi0.5 | 7.5 | 0.790514 | 0.13122 | 10.982473 | 1819.875 | -2.125 | AC | BCC+s | [77] | 9.405519
AlCoCrCuFeMo0.4Ni | 7.71875 | 4.886963 | 0.147659 | 15.910269 | 1708.741094 | -4.839844 | AC | BCC+Unk | [6] | 5.617233
AlCoCrCuFeMo0.6Ni | 7.666667 | 4.877997 | 0.155095 | 16.076077 | 1744.688333 | -4.55831 | AC | BCC+Unk | [6] | 6.153101
AlCoCrCuFeMo0.8Ni | 7.617647 | 4.869543 | 0.161782 | 16.156449 | 1778.521029 | -4.301038 | AC | BCC+Unk | [6] | 6.680849
AlCoCrCuFeMoNi | 7.571429 | 4.861559 | 0.167843 | 16.179192 | 1810.420429 | -4.065306 | AC | BCC+Unk | [6] | 7.20515
HfNbTaTiZr | 4.4 | 4.994417 | 0.118254 | 13.381607 | 2523.2 | 2.656 | AC+HIP/1200C/207MPa/3h | BCC+Unk | [112] | 12.71252665
MoNbTiVZr | 4.8 | 6.853414 | 0.274765 | 13.381607 | 2379.6 | -2.592 | AC | BCC+Unk | [45] | 12.28506

## bcc+fcc
Wzór | VEC | δ | Δχ | ΔS | Tm | ΔH | PC | Str | Ref. | Omega
Al0.125CoCrCuFeMnNiTiV | 7.430769 | 5.244748 | 0.148826 | 17.684333 | 1797.696662 | -8.878201 | AC | BCC+FCC | [5] | 3.5808
AlCoCrCuFeMo0.2Ni | 7.774194 | 4.896489 | 0.139307 | 15.601806 | 1670.474677 | -5.148803 | AC | BCC+FCC | [6] | 5.061841
Al0.5CoCrCuFeNi | 8.272727 | 3.946276 | 0.110658 | 14.697982 | 1692.960273 | -1.923967 | AC+FOR(40%) | BCC+FCC | [18] | 12.93323
Al0.5CoCrCuFeNi | 8.272727 | 3.946276 | 0.110658 | 14.697982 | 1692.960273 | -1.923967 | AC+FOR(40%)+1100C/24/FC | BCC+FCC | [18] | 12.93323
Al0.5CoCrCuFeNi | 8.272727 | 3.946276 | 0.110658 | 14.697982 | 1692.960273 | -1.923967 | AC+1000C/6h+CR(80%)+700C/10h | BCC+FCC | [19] | 12.93323
Al0.5CoCrCuFeNi | 8.272727 | 3.946276 | 0.110658 | 14.697982 | 1692.960273 | -1.923967 | AC+1000C/6h+CR(80%)+600C/10h | BCC+FCC | [19] | 12.93323
Al0.5CoCrCuFeNi | 8.272727 | 3.946276 | 0.110658 | 14.697982 | 1692.960273 | -1.923967 | AC+1000C/6h+CR(80%)+500C/10h | BCC+FCC | [19] | 12.93323
Al0.5CoCrCuFeNi | 8.272727 | 3.946276 | 0.110658 | 14.697982 | 1692.960273 | -1.923967 | AC+600C/24h | BCC+FCC | [22] | 12.93323
Al0.75CoCrCu0.25FeNi | 7.6 | 4.761015 | 0.117016 | 14.316709 | 1705.27945 | -8.68 | AC | BCC+FCC | [7] | 2.812672
Al0.8CoCrCuFeNi | 8 | 4.551206 | 0.115959 | 14.871545 | 1653.66869 | -4.216409 | AC | BCC+FCC | [23] | 5.832596
Al0.8CoCrCuFeNi | 8 | 4.551206 | 0.115959 | 14.871545 | 1653.66869 | -4.216409 | AC | BCC+FCC | [9] | 5.832596
Al0.8CoCrCuFeNi | 8 | 4.551206 | 0.115959 | 14.871545 | 1653.66869 | -4.216409 | AC | BCC+FCC | [10] | 5.832596
AlCoCrCu0.5Fe0.5Ni | 7.5 | 5.306575 | 0.126027 | 14.534236 | 1638.7266 | -9.46 | AC | BCC+FCC | [2] | 2.517721
AlCoCrCu0.5FeNi1.5 | 7.75 | 4.967211 | 0.119826 | 14.534968 | 1660.522167 | -8.644444 | AC | BCC+FCC | [2] | 2.79204
AlCoCrCu0.5FeNi2 | 7.923077 | 4.861973 | 0.119218 | 14.233068 | 1665.712769 | -8.738462 | AC | BCC+FCC | [2] | 2.713086
AlCoCrCuFeNi | 7.833333 | 4.88414 | 0.119082 | 14.897512 | 1629.657167 | -5.488889 | AC | BCC+FCC | [14] | 4.423088
AlCoCrCuFeNi | 7.833333 | 4.88414 | 0.119082 | 14.897512 | 1629.657167 | -5.488889 | AC | BCC+FCC | [25] | 4.423088
AlCoCrCuFeNi | 7.833333 | 4.88414 | 0.119082 | 14.897512 | 1629.657167 | -5.488889 | AC | BCC+FCC | [1] | 4.423088
AlCoCrCuFeNi | 7.833333 | 4.88414 | 0.119082 | 14.897512 | 1629.657167 | -5.488889 | AC | BCC+FCC | [4] | 4.423088
AlCoCrCuFeNi | 7.833333 | 4.88414 | 0.119082 | 14.897512 | 1629.657167 | -5.488889 | AC | BCC+FCC | [4] | 4.423088
AlCoCrCuFeNi | 7.833333 | 4.88414 | 0.119082 | 14.897512 | 1629.657167 | -5.488889 | AC | BCC+FCC | [26] | 4.423088
AlCoCrCuFeNi | 7.833333 | 4.88414 | 0.119082 | 14.897512 | 1629.657167 | -5.488889 | AC+500C/5h | BCC+FCC | [26] | 4.423088
AlCoCrCuFeNi | 7.833333 | 4.88414 | 0.119082 | 14.897512 | 1629.657167 | -5.488889 | AC+600C/5h | BCC+FCC | [26] | 4.423088
AlCoCrCuFeNi | 7.833333 | 4.88414 | 0.119082 | 14.897512 | 1629.657167 | -5.488889 | AC+645C/5h | BCC+FCC | [26] | 4.423088
AlCoCrCuFeNi | 7.833333 | 4.88414 | 0.119082 | 14.897512 | 1629.657167 | -5.488889 | AC+700C/5h | BCC+FCC | [26] | 4.423088
AlCoCrCuFeNi | 7.833333 | 4.88414 | 0.119082 | 14.897512 | 1629.657167 | -5.488889 | AC+800C/5h | BCC+FCC | [26] | 4.423088
AlCoCrCuFeNi | 7.833333 | 4.88414 | 0.119082 | 14.897512 | 1629.657167 | -5.488889 | AC+900C/5h | BCC+FCC | [26] | 4.423088
AlCoCrCuFeNi | 7.833333 | 4.88414 | 0.119082 | 14.897512 | 1629.657167 | -5.488889 | AC+1000C/5h | BCC+FCC | [26] | 4.423088
AlCoCrCuFeNi | 7.833333 | 4.88414 | 0.119082 | 14.897512 | 1629.657167 | -5.488889 | AC | BCC+FCC | [6] | 4.423088
AlCoCrCuFeNi | 7.833333 | 4.88414 | 0.119082 | 14.897512 | 1629.657167 | -5.488889 | AC | BCC+FCC | [30] | 4.423088
AlCoCrCuFeNi | 7.833333 | 4.88414 | 0.119082 | 14.897512 | 1629.657167 | -5.488889 | AC | BCC+FCC | [31] | 4.423088
AlCoCr1.5Cu0.5FeNi | 7.416667 | 4.881215 | 0.122122 | 14.534968 | 1698.188833 | -7.941667 | AC | BCC+FCC | [2] | 3.108053
AlCo2CrCu0.5FeNi | 7.769231 | 4.861973 | 0.115415 | 14.233068 | 1671.866615 | -7.971598 | AC | BCC+FCC | [2] | 2.985072
AlCo3CrCu0.5FeNi | 7.933333 | 4.688682 | 0.111507 | 13.483293 | 1684.6844 | -7.473778 | AC | BCC+FCC | [2] | 3.039305
Al2CoCrCuFeNi | 7.142857 | 6.071981 | 0.131232 | 14.532579 | 1530.180857 | -9.722449 | AC | BCC+FCC | [9] | 2.28723
AlCoCrCuFeNiSi | 7.285714 | 5.997486 | 0.115846 | 16.179192 | 1637.849 | -11.681633 | AC | BCC+FCC | [25] | 2.268439
Al0.5CoCrCu0.5FeNiTi0.5 | 7.636364 | 5.655722 | 0.132599 | 15.745826 | 1746.176636 | -11.041322 | AC | BCC+FCC | [33] | 2.49019
Al0.5CoCrCuFeNiTi0.4 | 7.983051 | 5.341963 | 0.131098 | 15.762678 | 1709.912119 | -6.762425 | AC | BCC+FCC | [15] | 3.98567
Al0.5CoCrCuFeNiTi0.6 | 7.852459 | 5.616872 | 0.135022 | 15.925094 | 1717.554344 | -8.707337 | AC | BCC+FCC | [15] | 3.141284
Al0.125CoCrCuFeNiTiMnV | 7.430769 | 5.244748 | 0.148826 | 17.684333 | 1797.696662 | -8.878201 | AC | BCC+FCC | [5] | 3.5808
AlCoCrCuFeNiTiV | 7 | 5.900434 | 0.140268 | 17.289433 | 1737.992875 | -14.3125 | AC | BCC+FCC | [12] | 2.099487
Al0.5CoCrCuFeNiV0.4 | 8.050847 | 3.886895 | 0.118883 | 15.762678 | 1726.183305 | -3.705832 | AC | BCC+FCC | [16] | 7.342284
Al0.5CoCrCuFeNiV1.2 | 7.686567 | 3.684036 | 0.122194 | 15.973577 | 1780.728582 | -6.028069 | AC | BCC+FCC | [16] | 4.718693
Al0.5CoCrCuFeNiV1.4 | 7.608696 | 3.639205 | 0.12289 | 15.90955 | 1792.388623 | -6.427221 | AC | BCC+FCC | [16] | 4.436769
Al0.5CoCrCuFeNiV1.6 | 7.535211 | 3.596386 | 0.123544 | 15.822348 | 1803.391761 | -6.772466 | AC | BCC+FCC | [16] | 4.21322
Al0.5CoCrCuFeNiV1.8 | 7.465753 | 3.55544 | 0.124158 | 15.717792 | 1813.791986 | -7.070745 | AC | BCC+FCC | [16] | 4.031938
Al0.5CoCrCuFeNiV2 | 7.4 | 3.516239 | 0.124737 | 15.600201 | 1823.637533 | -7.328 | AC | BCC+FCC | [16] | 3.882248
AlCoCrCuFeNiV | 7.428571 | 4.551836 | 0.124998 | 16.179192 | 1708.706143 | -8.310204 | AC | BCC+FCC | [4] | 3.326691
AlCoCrCuNi | 7.8 | 5.257828 | 0.129522 | 13.381607 | 1593.3886 | -7.6 | AC | BCC+FCC | [25] | 2.805539
AlCoCrCuNiTi | 7.166667 | 6.58512 | 0.150997 | 14.897512 | 1651.657167 | -17.355556 | AC | BCC+FCC | [35] | 1.417735
Al0.5CoCrFeNi | 7.666667 | 4.373426 | 0.114084 | 13.14594 | 1767.480333 | -9.116049 | AC | BCC+FCC | [47] | 2.548822
Al0.5CoCrFeNi | 7.666667 | 4.373426 | 0.114084 | 13.14594 | 1767.480333 | -9.116049 | AC+1100C/24h/WQ | BCC+FCC | [47] | 2.548822
Al0.5CoCrFeNi | 7.666667 | 4.373426 | 0.114084 | 13.14594 | 1767.480333 | -9.116049 | AC+1100C/24h/WQ+CR(50%) | BCC+FCC | [47] | 2.548822
Al0.5CoCrFeNi | 7.666667 | 4.373426 | 0.114084 | 13.14594 | 1767.480333 | -9.116049 | AC+1100C/24h/WQ | BCC+FCC | [48] | 2.548822
Al0.5CoCrFeNi | 7.666667 | 4.373426 | 0.114084 | 13.14594 | 1767.480333 | -9.116049 | AC | BCC+FCC | [51] | 2.548822
Al0.5CoCrFeNi | 7.666667 | 4.373426 | 0.114084 | 13.14594 | 1767.480333 | -9.116049 | AC+350C/24h/WQ | BCC+FCC | [51] | 2.548822
Al0.5CoCrFeNi | 7.666667 | 4.373426 | 0.114084 | 13.14594 | 1767.480333 | -9.116049 | AC+500C/24h/WQ | BCC+FCC | [51] | 2.548822
Al0.5CoCrFeNi | 7.666667 | 4.373426 | 0.114084 | 13.14594 | 1767.480333 | -9.116049 | AC+650C/24h/WQ | BCC+FCC | [51] | 2.548822
Al0.5CoCrFeNi | 7.666667 | 4.373426 | 0.114084 | 13.14594 | 1767.480333 | -9.116049 | AC+800C/24h/WQ | BCC+FCC | [51] | 2.548822
Al0.5CoCrFeNi | 7.666667 | 4.373426 | 0.114084 | 13.14594 | 1767.480333 | -9.116049 | AC+950C/24h/WQ | BCC+FCC | [51] | 2.548822
Al0.5CoCrFeNi | 7.666667 | 4.373426 | 0.114084 | 13.14594 | 1767.480333 | -9.116049 | AC | BCC+FCC | [46] | 2.548822
Al0.75CoCrFeNi | 7.421053 | 4.886552 | 0.11754 | 13.332803 | 1723.577316 | -10.934072 | AC | BCC+FCC | [47] | 2.101698
Al0.75CoCrFeNi | 7.421053 | 4.886552 | 0.11754 | 13.332803 | 1723.577316 | -10.934072 | AC+1100C/24h/WQ | BCC+FCC | [47] | 2.101698
Al0.75CoCrFeNi | 7.421053 | 4.886552 | 0.11754 | 13.332803 | 1723.577316 | -10.934072 | AC+1100C/24h/WQ+CR(50%) | BCC+FCC | [47] | 2.101698
Al0.875CoCrFeNi | 7.307692 | 5.106017 | 0.119101 | 13.370377 | 1703.314385 | -11.687048 | AC+1100C/24h/WQ | BCC+FCC | [48] | 1.948649
AlCo1.5CrFeNiTi0.5 | 7.083333 | 6.145889 | 0.135554 | 14.534968 | 1712.637167 | -17.180556 | AC | BCC+FCC | [66] | 1.448913
AlCo2CrFeNiTi0.5 | 7.230769 | 6.104864 | 0.136034 | 14.233068 | 1716.895846 | -16.449704 | AC | BCC+FCC | [66] | 1.48554
AlCo3CrFeNiTi0.5 | 7.466667 | 6.038644 | 0.136799 | 13.483293 | 1723.709733 | -15.075556 | AC | BCC+FCC | [66] | 1.541653
AlCoCu0.5FeNi | 7.888889 | 5.583823 | 0.114874 | 13.14594 | 1537.585111 | -9.274074 | AC | BCC+FCC | [2] | 2.179517
AlCoCuFeNi | 8.2 | 5.315456 | 0.111463 | 13.381607 | 1519.5886 | -6.288 | AC | BCC+FCC | [31] | 3.233864
AlCoCuFeNiSi | 7.5 | 6.479545 | 0.105422 | 14.897512 | 1547.4905 | -12.511111 | AC | BCC+FCC | [31] | 1.842663
AlCoCuFeNiTi | 7.5 | 6.664443 | 0.147356 | 14.897512 | 1590.157167 | -17.477778 | AC | BCC+FCC | [68] | 1.3554
AlCoCuNi | 8.25 | 5.806959 | 0.124599 | 11.526289 | 1446.73575 | -9.725 | AC | BCC+FCC | [25] | 1.714704
AlCoCuNiTiZn | 8.166667 | 6.533305 | 0.152033 | 14.897512 | 1403.745 | -19.1 | MA+VHP | BCC+FCC | [69] | 1.094885
Al0.3CrCuFeMnNi | 8.09434 | 3.357528 | 0.14373 | 14.432707 | 1674.644698 | -0.555358 | AC | BCC+FCC | [10] | 43.52086
Al0.5CrCuFeMnNi | 7.909091 | 3.864302 | 0.143365 | 14.697982 | 1647.687545 | -2.366942 | AC | BCC+FCC | [10] | 10.23163
Al0.8CrCuFeMnNi | 7.655172 | 4.466467 | 0.142863 | 14.871545 | 1610.737655 | -4.625446 | AC | BCC+FCC | [10] | 5.178778
Al0.8CrCuFe1.5MnNi | 7.68254 | 4.319934 | 0.139234 | 14.7361 | 1626.631492 | -3.863946 | AC | BCC+FCC | [10] | 6.203556
Al0.8CrCu1.5FeMnNi | 7.920635 | 4.30149 | 0.144007 | 14.7361 | 1590.648952 | -2.573948 | AC | BCC+FCC | [10] | 9.106618
Al0.8CrCuFeNi | 7.791667 | 4.74339 | 0.121761 | 13.351414 | 1629.849667 | -3.736111 | AC | BCC+FCC | [72] | 5.824452
AlCrCuFeNi2 | 8 | 4.897079 | 0.124809 | 12.976464 | 1622.9905 | -6.522222 | AC | BCC+FCC | [73] | 3.229065
Al1.2CrCuFeNi2 | 7.83871 | 5.140398 | 0.126606 | 13.017662 | 1600.743161 | -7.631634 | AC | BCC+FCC | [73] | 2.730468
Al0.3CrFe1.5MnNi0.5 | 7.186047 | 3.629398 | 0.129899 | 12.32012 | 1758.022535 | -5.525149 | AC | BCC+FCC | [77] | 3.920084
Al0.3CrFe1.5MnNi0.5 | 7.186047 | 3.629398 | 0.129899 | 12.32012 | 1758.022535 | -5.525149 | AC | BCC+FCC | [37] | 3.920084
CoCrFeGeMnNi | 7.333333 | 1.067849 | 0.155635 | 14.897512 | 1702.866667 | -8.366667 | AC | BCC+FCC | [82] | 3.032089
CoCrFeMnNiTi | 7.333333 | 5.81256 | 0.151813 | 14.897512 | 1824.833333 | -13.5 | AC | BCC+FCC | [82] | 2.013739
CoCrFeMnNiV | 7.5 | 1.791262 | 0.136096 | 14.897512 | 1864.833333 | -7.555556 | AC | BCC+FCC | [82] | 3.676947
Cr0.5CuFeMnNi0.5 | 8.5 | 0.792277 | 0.145559 | 12.967075 | 1660.405 | 4.66875 | AC | BCC+FCC | [102] | 4.61164
CrCuFe0.5Mn0.5Ni | 8.625 | 0.968958 | 0.136565 | 12.967075 | 1732.655 | 3.3 | AC | BCC+FCC | [102] | 6.808323
CrCuFe0.5MnNi0.5 | 8.25 | 0.861881 | 0.149164 | 12.967075 | 1706.53 | 4.5375 | AC | BCC+FCC | [102] | 4.876849
CrCuFeMnNi | 8.4 | 0.889177 | 0.141845 | 13.381607 | 1719.124 | 2.736 | AC | BCC+FCC | [10] | 8.408129
CrCuFeMnNi | 8.4 | 0.889177 | 0.141845 | 13.381607 | 1719.124 | 2.736 | AC | BCC+FCC | [102] | 8.408129
Cr2CuFe2MnNi | 8 | 0.840574 | 0.128896 | 12.885966 | 1798.088571 | 2.612245 | AC | BCC+FCC | [102] | 8.869807
AlCo2CrFeMo0.5Ni | 7.384615 | 5.119286 | 0.149401 | 14.233068 | 1790.126615 | -10.71716 | AC | BCC+FCC+? | [40] | 2.377402
Al0.3CoCr2FeNi | 7.528302 | 3.523237 | 0.112306 | 12.257935 | 1876.791868 | -7.034532 | AC+700C/20h | BCC+FCC+? | [37] | 3.27038
Al0.3CrFe1.5MnNi0.5 | 7.186047 | 3.629398 | 0.129899 | 12.32012 | 1758.022535 | -5.525149 | AC+700C/20h | BCC+FCC+? | [37] | 3.920084
CoCrCuFeMnNiTiV | 7.5 | 5.085639 | 0.14864 | 17.289433 | 1811.2025 | -8.10625 | AC | BCC+FCC+?+Unk | [5] | 3.863027
CoCrFeMnNi | 8 | 0.924081 | 0.138362 | 13.381607 | 1801.2 | -4.192 | AC+1200C/48h+HPT+450C/15h | BCC+FCC+2IM | [90] | 5.74975
Al0.5CoCrCuFeNi | 8.272727 | 3.946276 | 0.110658 | 14.697982 | 1692.960273 | -1.923967 | AC+CR(67%) | BCC+FCC+B2 | [20] | 12.93323
Al0.5CoCrCuFeNi | 8.272727 | 3.946276 | 0.110658 | 14.697982 | 1692.960273 | -1.923967 | AC+CR(67%)+900C/480h | BCC+FCC+B2 | [20] | 12.93323
AlCo0.5CrCuFeNi | 7.727273 | 5.00029 | 0.121915 | 14.697982 | 1617.080545 | -5.361983 | AC | BCC+FCC+B2 | [17] | 4.432655
AlCoCr0.5Cu0.5FeNi | 7.7 | 5.327189 | 0.118615 | 14.534236 | 1601.8266 | -8.82 | AC | BCC+FCC+B2 | [2] | 2.639606
AlCoCr0.5CuFeNi | 8 | 5.091839 | 0.117175 | 14.697982 | 1579.626 | -5.864463 | AC | BCC+FCC+B2 | [17] | 3.958984
AlCoCrCuFe0.5Ni | 7.818182 | 5.072233 | 0.12401 | 14.697982 | 1613.171455 | -6.406612 | AC | BCC+FCC+B2 | [17] | 3.700921
AlCoCrCuFeNi0.5 | 7.636364 | 5.00029 | 0.119734 | 14.697982 | 1620.716909 | -4.733884 | AC | BCC+FCC+B2 | [17] | 5.032077
AlCoCrCuFeNi | 7.833333 | 4.88414 | 0.119082 | 14.897512 | 1629.657167 | -5.488889 | AC | BCC+FCC+B2 | [10] | 4.423088
AlCoCrCuFeNi | 7.833333 | 4.88414 | 0.119082 | 14.897512 | 1629.657167 | -5.488889 | AC | BCC+FCC+B2 | [17] | 4.423088
AlCoCrCuFeNiTi | 7.285714 | 6.306858 | 0.142571 | 16.179192 | 1674.420429 | -14.277551 | AC | BCC+FCC+B2 | [4] | 1.897438
AlCoCrCu0.5Ni | 7.444444 | 5.518388 | 0.131697 | 13.14594 | 1619.585111 | -10.854321 | AC | BCC+FCC+B2 | [12] | 1.96152
AlCoCrCu0.5Ni | 7.444444 | 5.518388 | 0.131697 | 13.14594 | 1619.585111 | -10.854321 | AC | BCC+FCC+B2 | [2] | 1.96152
AlCoCrCuNi | 7.8 | 5.257828 | 0.129522 | 13.381607 | 1593.3886 | -7.6 | AC | BCC+FCC+B2 | [1] | 2.805539
Al0.09CoCrFeMnNi | 7.911591 | 2.769495 | 0.1406 | 13.883938 | 1785.854434 | -5.173363 | AC | BCC+FCC+B2 | [36] | 4.792761
Al0.10CoCrFeMnNi | 7.901961 | 2.809166 | 0.14058 | 13.921642 | 1784.182804 | -5.27797 | AC | BCC+FCC+B2 | [36] | 4.706119
Al0.11CoCrFeMnNi | 7.892368 | 2.848133 | 0.14056 | 13.957601 | 1782.517716 | -5.38172 | AC | BCC+FCC+B2 | [36] | 4.622996
Al0.12CoCrFeMnNi | 7.882812 | 2.886425 | 0.14054 | 13.991973 | 1780.859133 | -5.484619 | AC | BCC+FCC+B2 | [36] | 4.543202
Al0.14CoCrFeMnNi | 7.863813 | 2.961091 | 0.140501 | 14.056466 | 1777.561327 | -5.687898 | AC | BCC+FCC+B2 | [36] | 4.392876
Al0.15CoCrFeMnNi | 7.854369 | 2.997514 | 0.140481 | 14.086795 | 1775.922029 | -5.788293 | AC | BCC+FCC+B2 | [36] | 4.322008
Al0.7CoCrFeNi | 7.468085 | 4.792548 | 0.116886 | 13.308825 | 1731.984277 | -10.605704 | AC | BCC+FCC+B2 | [46] | 2.173422
Al0.8CoCrFeNi | 7.375 | 4.976877 | 0.118176 | 13.351414 | 1715.3455 | -11.246528 | AC | BCC+FCC+B2 | [46] | 2.036387
AlCoCuFeNiTi | 7.5 | 6.664443 | 0.147356 | 14.897512 | 1590.157167 | -17.477778 | AC | BCC+FCC+B2 | [31] | 1.3554
Al0.9CrCuFeNi | 7.693878 | 4.906641 | 0.122991 | 13.374533 | 1615.634837 | -4.433153 | AC | BCC+FCC+B2 | [72] | 4.874265
Al1.2CrCuFeNi | 7.423077 | 5.3327 | 0.126337 | 13.357882 | 1576.270692 | -6.195266 | AC | BCC+FCC+B2 | [72] | 3.398666
Al0.3CrFe1.5MnNi0.5 | 7.186047 | 3.629398 | 0.129899 | 12.32012 | 1758.022535 | -5.525149 | AC | BCC+FCC+B2 | [78] | 3.920084
Al0.3CrFe1.5MnNi0.5 | 7.186047 | 3.629398 | 0.129899 | 12.32012 | 1758.022535 | -5.525149 | AC+1100C/2h/FC | BCC+FCC+B2 | [78] | 3.920084
Al0.5CoCrFeNiTi | 7 | 6.495628 | 0.142477 | 14.697982 | 1799.393 | -19.570248 | AC | BCC+FCC+B2+C14+E93 | [64] | 1.351411
AlCoCrFeNiTi | 6.666667 | 6.649958 | 0.141353 | 14.897512 | 1727.2205 | -21.533333 | AC | BCC+FCC+B2+C14+E93 | [64] | 1.194951
Al0.5CoCrFeNiTi | 7 | 6.495628 | 0.142477 | 14.697982 | 1799.393 | -19.570248 | AC+1000C/2h | BCC+FCC+B2+C14+E93+Unk | [64] | 1.351411
AlCoCrFeNiTi | 6.666667 | 6.649958 | 0.141353 | 14.897512 | 1727.2205 | -21.533333 | AC+1000C/2h | BCC+FCC+B2+C14+E93+Unk | [64] | 1.194951
Al0.5CoCrCuFeNiTi1.4 | 7.405797 | 6.469428 | 0.147654 | 15.90955 | 1743.692971 | -14.249107 | AC | BCC+FCC+B2+NiTi2 | [15] | 1.946885
Al0.5CoCrCuFeNiTi1.6 | 7.309859 | 6.638278 | 0.150229 | 15.822348 | 1749.307254 | -15.215235 | AC | BCC+FCC+B2+NiTi2 | [15] | 1.819108
Al0.5CoCrCuFeNiTi1.8 | 7.219178 | 6.794019 | 0.152623 | 15.717792 | 1754.613904 | -16.055545 | AC | BCC+FCC+B2+NiTi2 | [15] | 1.717703
Al0.5CoCrCuFeNiTi2.0 | 7.133333 | 6.938234 | 0.154855 | 15.600201 | 1759.637533 | -16.785778 | AC | BCC+FCC+B2+NiTi2 | [15] | 1.635355
Al0.5CoCrCuFeNi | 8.272727 | 3.946276 | 0.110658 | 14.697982 | 1692.960273 | -1.923967 | AC+CR(67%)+700C/480h | BCC+FCC+B2+s | [20] | 12.93323
CoCrFeNiTi | 7.4 | 6.191756 | 0.141506 | 13.381607 | 1886 | -16.352 | AC+1000C/2h | BCC+FCC+C14+E93+Unk | [64] | 1.543402
AlCoCrCuNiTiY0.5 | 6.846154 | 11.153018 | 0.205458 | 16.006343 | 1662.683538 | -18.840237 | AC | BCC+FCC+C15+L21 | [35] | 1.412587
CoCrFeNiTi | 7.4 | 6.191756 | 0.141506 | 13.381607 | 1886 | -16.352 | AC | BCC+FCC+E93 | [64] | 1.543402
Al0.3CrFe1.5MnNi0.5 | 7.186047 | 3.629398 | 0.129899 | 12.32012 | 1758.022535 | -5.525149 | AC+700C/20h/FC | BCC+FCC+IM | [78] | 3.920084
CoCrFeMnNi | 8 | 0.924081 | 0.138362 | 13.381607 | 1801.2 | -4.192 | AC+1200C/48h+HPT+450C/5min | BCC+FCC+IM | [90] | 5.74975
CoCrFeMnNi | 8 | 0.924081 | 0.138362 | 13.381607 | 1801.2 | -4.192 | AC+1200C/48h+HPT+450C/1h | BCC+FCC+IM | [90] | 5.74975
Al0.5CoCrCuFeNiTi1.2 | 7.507463 | 6.285549 | 0.144876 | 15.973577 | 1737.743507 | -13.138784 | AC | BCC+FCC+NiTi2+s | [15] | 2.112675
AlCoCrCuFeNi | 7.833333 | 4.88414 | 0.119082 | 14.897512 | 1629.657167 | -5.488889 | AC+960C/50h+FOR/950C(1000%) | BCC+FCC+s | [30] | 4.423088
Al0.5CoCrCuFeNiTi0.8 | 7.730159 | 5.862649 | 0.138595 | 15.996164 | 1724.711349 | -10.395566 | AC | BCC+FCC+s | [15] | 2.653897
Al0.5CoCrCuFeNiTi | 7.615385 | 6.084277 | 0.141867 | 16.006343 | 1731.427923 | -11.862722 | AC | BCC+FCC+s | [15] | 2.336212
Al0.5CoCrCuFeNiV0.6 | 7.95082 | 3.832261 | 0.119801 | 15.925094 | 1741.160902 | -4.418167 | AC | BCC+FCC+s | [16] | 6.27594
Al0.5CoCrCuFeNiV0.8 | 7.857143 | 3.780381 | 0.120655 | 15.996164 | 1755.18754 | -5.034014 | AC | BCC+FCC+s | [16] | 5.577312
Al0.5CoCrCuFeNiV | 7.769231 | 3.731037 | 0.121451 | 16.006343 | 1768.351 | -5.566864 | AC | BCC+FCC+s | [16] | 5.08452