## Arkusz1
Alloy System | Composition | Processing Condition | References
AgAlCoCrCuNi | AgAlCoCrCuNi | AC | [1]
AlAuCoCrCuNi | AlAuCoCrCuNi | AC | [1]
AlCoCrCuFe | AlCoCrCu0.5Fe | AC | [2]
| AlCoCrCuFe | MA+SPS | [3]
AlCoCrCuFeMnNi | AlCoCrCuFeMnNi | AC | [4]
AlCoCrCuFeMnNiTiV | Al0.125CoCrCuFeMnNiTiV | AC | [5]
| Al0.25CoCrCuFeMnNiTiV | AC | [5]
| Al0.67CoCrCuFeMnNiTiV | AC | [5]
AlCoCrCuFeMoNi | AlCoCrCuFeMo0.2Ni | AC | [6]
| AlCoCrCuFeMo0.4Ni | AC | [6]
| AlCoCrCuFeMo0.6Ni | AC | [6]
| AlCoCrCuFeMo0.8Ni | AC | [6]
| AlCoCrCuFeMoNi | AC | [6]
AlCoCrCuFeNi | Al0.25CoCrCu0.75FeNi | AC | [7]
| Al0.3CoCrCu0.5FeNi | AC+1100C/24h/FC | [8]
| Al0.3CoCrCuFeNi | AC | [9]
|  | AC | [10]
| Al0.5CoCrCu0.5FeNi | AC | [2]
|  | AC | [7]
| Al0.5CoCrCu0.5FeNi2 | AC | [11]
| Al0.5CoCrCuFeNi | AC | [9]
|  | AC | [12]
|  | AC | [13]
|  | AC | [14]
|  | AC | [10]
|  | AC | [15]
|  | AC | [16]
|  | AC | [17]
|  | AC | [18]
|  | AC+FOR(40%) | [18]
|  | AC+FOR(40%)+1100C/24/WQ | [18]
|  | AC+FOR(40%)+1100C/24/FC | [18]
|  | AC+1000C/6h/WQ | [19]
|  | AC+1000C/6h+CR(80%)+900C/5h | [19]
|  | AC+1000C/6h+CR(80%)+700C/10h | [19]
|  | AC+1000C/6h+CR(80%)+600C/10h | [19]
|  | AC+1000C/6h+CR(80%)+500C/10h | [19]
|  | AC+CR (67%) | [20]
|  | AC+CR (67%) +700C/480h | [20]
|  | AC+CR (67%) +900C/480h | [20]
|  | AC+CR (67%) +1100C/480h | [20]
|  | AC+1000C/6h/WQ+CR (84%) | [21]
|  | AC | [22]
|  | AC+600C/24h | [22]
| Al0.75CoCrCu0.25FeNi | AC | [7]
| Al0.8CoCrCuFeNi | AC | [23]
|  | AC | [9]
|  | AC | [10]
| AlCo0.5CrCu0.5FeNi | AC | [2]
| AlCo0.5CrCuFeNi | AC | [17]
| AlCoCr0.5Cu0.5FeNi | AC | [2]
| AlCoCr0.5CuFeNi | AC | [17]
| AlCoCrCu0.25FeNi | AC | [24]
| AlCoCrCu0.5Fe0.5Ni | AC | [2]
|  | AC | [2]
| AlCoCrCu0.5FeNi | AC | [17]
|  | AC | [2]
| AlCoCrCu0.5FeNi1.5 | AC | [2]
| AlCoCrCu0.5FeNi2 | AC | [2]
| AlCoCrCu0.5FeNi2.5 | AC | [2]
| AlCoCrCu0.5FeNi3 | AC | [2]
| AlCoCrCu0.5Fe1.5Ni | AC | [2]
| AlCoCrCu0.5Fe2Ni | AC | [2]
| AlCoCrCuFe0.5Ni | AC | [17]
| AlCoCrCuFeNi0.5 | AC | [17]
| AlCoCrCuFeNi | AC | [9]
|  | AC | [10]
|  | AC | [14]
|  | AC | [25]
|  | AC | [1]
|  | AC | [17]
|  | AC | [4]
|  | AC | [4]
|  | AC | [26]
|  | AC+500C/5h | [26]
|  | AC+600C/5h | [26]
|  | AC+645C/5h | [26]
|  | AC+700C/5h | [26]
|  | AC+800C/5h | [26]
|  | AC+900C/5h | [26]
|  | AC+1000C/5h | [26]
|  | AC | [6]
|  | AC | [27]
|  | AC+1000C/2h | [27]
|  | SQ | [28]
|  | AC | [28]
|  | AC | [29]
|  | AC | [30]
|  | AC+960C/50h+FOR/950C(1000%) | [30]
|  | AC | [31]
| AlCoCr1.5Cu0.5FeNi | AC | [2]
| AlCoCr2Cu0.5FeNi | AC | [2]
| AlCo1.5CrCu0.5FeNi | AC | [2]
| AlCo2CrCu0.5FeNi | AC | [2]
| AlCo3CrCu0.5FeNi | AC | [2]
| AlCo3.5CrCu0.5FeNi | AC | [2]
| Al1.3CoCrCuFeNi | AC | [9]
| Al1.4Co0.9Cr1.4Cu0.5Fe0.9Ni | AC | [11]
| Al1.5CoCrCu0.5FeNi | AC | [2]
| Al1.5CoCrCuFeNi | AC | [9]
| Al1.8CoCrCuFeNi | AC | [9]
| Al2CoCrCu0.5FeNi | AC | [2]
| Al2CoCrCuFeNi | AC | [9]
|  | AC | [14]
| Al2.3CoCrCuFeNi | AC | [9]
| Al2.5CoCrCuFeNi | AC | [9]
| Al2.8CoCrCuFeNi | AC | [9]
| Al3CoCrCuFeNi | AC | [9]
AlCoCrCuFeNiSi | AlCoCrCu0.5FeNiSi | AC | [32]
| AlCoCrCuFeNiSi | AC | [25]
AlCoCrCuFeNiTi | Al0.25CoCrCu0.75FeNiTi0.5 | AC | [33]
| Al0.5CoCrCu0.5FeNiTi0.5 | AC | [33]
| Al0.5CoCrCuFeNiTi0.2 | AC | [15]
| Al0.5CoCrCuFeNiTi0.4 | AC | [15]
| Al0.5CoCrCuFeNiTi0.6 | AC | [15]
| Al0.5CoCrCuFeNiTi0.8 | AC | [15]
| Al0.5CoCrCuFeNiTi | AC | [15]
| Al0.5CoCrCuFeNiTi1.2 | AC | [15]
| Al0.5CoCrCuFeNiTi1.4 | AC | [15]
| Al0.5CoCrCuFeNiTi1.6 | AC | [15]
| Al0.5CoCrCuFeNiTi1.8 | AC | [15]
| Al0.5CoCrCuFeNiTi2.0 | AC | [15]
| Al0.75CoCrCu0.25FeNiTi0.5 | AC | [33]
| AlCoCrCu0.25FeNiTi0.5 | AC | [34]
| AlCoCrCu0.5FeNiTi0.5 | AC | [34]
| AlCoCrCuFeNiTi | AC | [4]
AlCoCrCuFeNiTiMnV | Al0.125CoCrCuFeNiTiMnV | AC | [5]
| Al0.25CoCrCuFeNiTiMnV | AC | [5]
| Al0.67CoCrCuFeNiTiMnV | AC | [5]
AlCoCrCuFeNiTiV | AlCoCrCuFeNiTiV | AC | [12]
|  | SQ | [12]
AlCoCrCuFeNiV | Al0.5CoCrCuFeNiV0.2 | AC | [16]
| Al0.5CoCrCuFeNiV0.4 | AC | [16]
| Al0.5CoCrCuFeNiV0.6 | AC | [16]
| Al0.5CoCrCuFeNiV0.8 | AC | [16]
| Al0.5CoCrCuFeNiV | AC | [16]
| Al0.5CoCrCuFeNiV1.2 | AC | [16]
| Al0.5CoCrCuFeNiV1.4 | AC | [16]
| Al0.5CoCrCuFeNiV1.6 | AC | [16]
| Al0.5CoCrCuFeNiV1.8 | AC | [16]
| Al0.5CoCrCuFeNiV2 | AC | [16]
| AlCoCrCuFeNiV | AC | [4]
AlCoCrCuNi | AlCoCrCu0.5Ni | AC | [12]
|  | AC | [2]
|  | SP | [12]
| AlCoCrCuNi | AC | [25]
|  | AC | [1]
AlCoCrCuNiTi | AlCoCrCuNiTi | AC | [35]
AlCoCrCuNiTiY | AlCoCrCuNiTiY0.5 | AC | [35]
| AlCoCrCuNiTiY0.8 | AC | [35]
| AlCoCrCuNiTiY | AC | [35]
AlCoCrFeMnNi | Al0.02CoCrFeMnNi | AC | [36]
| Al0.03CoCrFeMnNi | AC | [36]
| Al0.04CoCrFeMnNi | AC | [36]
| Al0.08CoCrFeMnNi | AC | [36]
| Al0.09CoCrFeMnNi | AC | [36]
| Al0.10CoCrFeMnNi | AC | [36]
| Al0.11CoCrFeMnNi | AC | [36]
| Al0.12CoCrFeMnNi | AC | [36]
| Al0.14CoCrFeMnNi | AC | [36]
| Al0.15CoCrFeMnNi | AC | [36]
| Al0.16CoCrFeMnNi | AC | [36]
| Al0.18CoCrFeMnNi | AC | [36]
| Al0.19CoCrFeMnNi | AC | [36]
| Al0.25CoCrFeMnNi | AC | [36]
AlCoCrFeMnNiV | Al0.4CoCrFeMnNiV | AC+700C/20h | [37]
| AlCo0.5Cr0.5Fe0.5MnNiV0.5 | AC+700C/20h | [37]
| AlCo0.5Cr0.5Fe0.5MnNiV | AC+700C/20h | [37]
| AlCo1.5Cr2Fe1.5Mn2NiV | AC+700C/20h | [37]
AlCoCrFeMoNi | Al0.3CoCrFeMo0.1Ni | AC | [38]
|  | AC | [39]
|  | AC+700C/144h/WQ | [39]
| AlCo0.5CrFeMo0.5Ni | AC | [40]
| AlCoCr0.5FeMo0.5Ni | AC | [41]
| AlCoCrFe0.6Mo0.5Ni | AC | [42]
| AlCoCrFeMo0.1Ni | AC | [43]
| AlCoCrFeMo0.2Ni | AC | [43]
| AlCoCrFeMo0.3Ni | AC | [43]
| AlCoCrFeMo0.4Ni | AC | [43]
| AlCoCrFeMo0.5Ni | AC | [43]
|  | AC | [42]
|  | AC | [40]
| AlCoCrFe1.5Mo0.5Ni | AC | [42]
| AlCoCrFe2Mo0.5Ni | AC | [42]
| AlCoCr1.5FeMo0.5Ni | AC | [41]
| AlCoCr2FeMo0.5Ni | AC | [41]
| AlCo1.5CrFeMo0.5Ni | AC | [40]
| AlCo2CrFeMo0.5Ni | AC | [40]
AlCoCrFeNbNi | AlCoCrFeNb0.1Ni | AC | [44]
|  | AC | [45]
| AlCoCrFeNb0.25Ni | AC | [44]
|  | AC | [45]
| AlCoCrFeNb0.5Ni | AC | [44]
|  | AC | [45]
| AlCoCrFeNb0.75Ni | AC | [44]
|  | AC | [45]
AlCoCrFeNi | Al0.1CoCrFeNi | AC | [46]
| Al0.25CoCrFeNi | AC | [47]
|  | AC+1100C/24h/WQ | [47]
|  | AC+1100C/24h/WQ+CR(50%) | [47]
|  | AC+1100C/24h/WQ | [48]
| Al0.3CoCrFeNi | AC | [49]
|  | AC+700C/72h/WQ | [49]
|  | AC+900C/72h/WQ | [49]
|  | AC | [38]
|  | AC | [39]
|  | AC+700C/144h/WQ | [39]
|  | AC | [46]
|  | AC+700C/20h | [37]
| Al0.3CoCr2FeNi | AC+700C/20h | [37]
| Al0.375CoCrFeNi | AC | [47]
|  | AC+1100C/24h/WQ | [47]
|  | AC+1100C/24h/WQ+CR(50%) | [47]
|  | AC+1100C/24h/WQ | [48]
| Al0.4CoCrFeNi | AC | [46]
| Al0.44CoCrFeNi | AC | [50]
| Al0.5CoCrFeNi | AC | [24]
|  | AC | [47]
|  | AC+1100C/24h/WQ | [47]
|  | AC+1100C/24h/WQ+CR(50%) | [47]
|  | AC+1100C/24h/WQ | [48]
|  | AC | [51]
|  | AC+350C/24h/WQ | [51]
|  | AC+500C/24h/WQ | [51]
|  | AC+650C/24h/WQ | [51]
|  | AC+800C/24h/WQ | [51]
|  | AC+950C/24h/WQ | [51]
|  | AC | [46]
| Al0.7CoCrFeNi | AC | [46]
| Al0.75CoCrFeNi | AC+1100C/24h/WQ | [48]
|  | AC | [47]
|  | AC+1100C/24h/WQ | [47]
|  | AC+1100C/24h/WQ+CR(50%) | [47]
| Al0.8CoCrFeNi | AC | [46]
| Al0.875CoCrFeNi | AC | [47]
|  | AC+1100C/24h/WQ | [47]
|  | AC+1100C/24h/WQ+CR(50%) | [47]
|  | AC+1100C/24h/WQ | [48]
| Al0.9CoCrFeNi | AC | [46]
| AlCoCrFeNi | AC | [52]
|  | AC | [53]
|  | AC | [54]
|  | AC | [7]
|  | AC | [47]
|  | AC+1100C/24h/WQ | [47]
|  | AC | [55]
|  | AC+1100C/24h/WQ | [48]
|  | AC | [43]
|  | AC | [56]
|  | AC | [57]
|  | AC | [58]
|  | AC | [44]
|  | AC | [59]
|  | AC+Bridgman | [59]
|  | AC | [45]
|  | AC | [44]
|  | AC | [46]
| AlCoCrFeNi2.1 | AC | [60]
| AlCoCr2FeNi | AC | [54]
| Al1.2CoCrFeNi | AC | [46]
| Al1.25CoCrFeNi | AC+1100C/24h/WQ | [48]
|  | AC | [47]
|  | AC+1100C/24h/WQ | [47]
| Al1.5CoCrFeNi | AC | [54]
|  | AC+1100C/24h/WQ | [48]
|  | AC | [47]
|  | AC+1100C/24h/WQ | [47]
|  | AC | [56]
|  | AC | [46]
| Al1.8CoCrFeNi | AC | [46]
| Al2CoCrFeNi | AC | [54]
|  | AC | [47]
|  | AC+1100C/24h/WQ | [47]
|  | AC+1100C/24h/WQ | [48]
|  | AC | [56]
|  | AC | [29]
|  | AC | [46]
| Al2.08CoCrFeNi | AC | [61]
| Al2.5CoCrFeNi | AC | [54]
|  | AC | [56]
| Al3CoCrFeNi | AC | [54]
|  | AC | [56]
AlCoCrFeNiSi | AlCoCrFeNiSi0.2 | AC | [57]
| AlCoCrFeNiSi0.4 | AC | [57]
| AlCoCrFeNiSi0.6 | AC | [57]
| AlCoCrFeNiSi0.8 | AC | [57]
| AlCoCrFeNiSi | AC | [57]
AlCoCrFeNiTi | Al0.2Co1.5CrFeNi1.5Ti0.5 | AC+1100C/4h/AC+800C/10h/AC | [62]
| Al0.2Co1.5CrFeNi1.5Ti | AC+1100C/4h/AC+800C/10h/AC | [62]
| Al0.3CoCrFeNiTi0.1 | AC | [39]
|  | AC+700C/144h/WQ | [39]
| Al0.5CoCrFeNiTi | AC | [63]
|  | AC | [64]
|  | AC+1000C/2h | [64]
| Al0.6CoCrFeNiTi0.4 | MA+SPS | [65]
| AlCoCrFeNiTi0.5 | AC | [52]
|  | AC | [34]
|  | AC | [66]
| AlCoCrFeNiTi | AC | [52]
|  | AC | [63]
|  | AC | [64]
|  | AC+1000C/2h | [64]
| AlCoCrFeNiTi1.5 | AC | [52]
| AlCo1.5CrFeNiTi0.5 | AC | [66]
| AlCo2CrFeNiTi0.5 | AC | [66]
| AlCo3CrFeNiTi0.5 | AC | [66]
| Al1.5CoCrFeNiTi | AC | [63]
|  | AC | [64]
|  | AC+1000C/2h | [64]
| Al2CoCrFeNiTi | AC | [63]
|  | AC | [64]
|  | AC+1000C/2h | [64]
AlCoCrNiSi | Al0.43CoCr0.29NiSi0.14 | AC | [50]
| Al0.8CoCrNiSi0.2 | AC | [50]
AlCoCuFeNdNi | AlCoCuFeNdNi | AC | [31]
AlCoCuFeNi | AlCo0.2CuFeNi | AC | [67]
| AlCo0.5CuFeNi | AC | [67]
| AlCoCu0.5FeNi | AC | [2]
| AlCoCuFeNi | AC | [67]
|  | AC | [31]
| AlCo1.5CuFeNi | AC | [67]
| AlCo2CuFeNi | AC | [67]
| AlCo3CuFeNi | AC | [67]
AlCoCuFeNiSi | AlCoCuFeNiSi | AC | [31]
AlCoCuFeNiTi | AlCoCuFeNiTi | AC | [31]
|  | AC | [68]
AlCoCuFeNiZr | AlCoCuFeNiZr | AC | [31]
AlCoCuNi | AlCoCuNi | AC | [25]
AlCoCuNiTiZn | AlCoCuNiTiZn | MA+VHP | [69]
AlCoFeMoNi | AlCoFeMo0.5Ni | AC | [41]
AlCoFeNi | Al0.25CoFeNi | AC | [70]
| Al0.5CoFeNi | AC | [70]
| Al0.75CoFeNi | AC | [70]
| AlCoFeNi | AC | [70]
AlCoFeNiTi | Al0.6CoFeNiTi0.4 | SPS | [71]
| AlCoFeNiTi | AC | [68]
AlCrCuFeMnNi | Al0.3CrCuFeMnNi | AC | [10]
| Al0.5CrCuFeMnNi | AC | [10]
| Al0.8CrCuFeMnNi | AC | [10]
| Al0.8CrCuFeMn1.5Ni | AC | [10]
| Al0.8CrCuFe1.5MnNi | AC | [10]
| Al0.8CrCu1.5FeMnNi | AC | [10]
| AlCrCuFeMnNi | AC | [10]
AlCrCuFeNi | Al0.2CrCuFeNi | AC | [72]
| Al0.2CrCuFeNi2 | AC | [73]
| Al0.4CrCuFeNi | AC | [72]
| Al0.4CrCuFeNi2 | AC | [73]
| Al0.5CrCuFeNi | AC | [72]
| Al0.6CrCuFeNi2 | AC | [73]
| Al0.7CrCuFeNi | AC | [72]
| Al0.8CrCuFeNi | AC | [72]
| Al0.8CrCuFeNi2 | AC | [73]
| Al0.9CrCuFeNi | AC | [72]
| AlCrCu0.5FeNi | AC | [2]
| AlCrCuFeNi0.6 | AC | [74]
| AlCrCuFeNi0.8 | AC | [74]
| AlCrCuFeNi | AC | [74]
| AlCrCuFeNi1.2 | AC | [74]
| AlCrCuFeNi1.4 | AC | [74]
| AlCrCuFeNi2 | AC | [73]
| Al1.2CrCuFeNi | AC | [72]
| Al1.2CrCuFeNi2 | AC | [73]
| Al1.5CrCuFeNi | AC | [72]
| Al1.8CrCuFeNi | AC | [72]
| Al2.0CrCuFeNi | AC | [72]
| Al2.2CrCuFeNi | AC | [72]
| Al2.5CrCuFeNi | AC | [72]
AlCrCuFeNiTi | AlCr0.5CuFeNiTi | AC | [75]
| AlCrCuFeNiTi | AC | [75]
|  | AC | [76]
|  | AC+500/4h/FC | [76]
| AlCr1.5CuFeNiTi | AC | [75]
| AlCr2CuFeNiTi | AC | [75]
| AlCr3CuFeNiTi | AC | [75]
AlCrFeMnNi | Al0.3CrFe1.5MnNi0.5 | AC | [77]
|  | AC | [78]
|  | AC+1100C/2h/FC | [78]
|  | AC+700C/20h/FC | [78]
|  | AC | [37]
|  | AC+700C/20h | [37]
| Al0.5CrFe1.5MnNi0.5 | AC | [77]
|  | AC | [78]
|  | AC+FOR/1200C(50%)+1100C/6h/AC | [78]
|  | AC+700C/20h/FC | [78]
|  | AC | [37]
|  | AC+700C/20h | [37]
| Al0.8CrFe1.5MnNi0.5 | AC | [37]
|  | AC+700C/20h | [37]
| Al1.2CrFe1.5MnNi0.5 | AC | [37]
|  | AC+700C/20h | [37]
AlCrFeMoNi | AlCrFeMo0.2Ni | AC | [79]
| AlCrFeMo0.5Ni | AC | [79]
| AlCrFeMo0.8Ni | AC | [79]
| AlCrFeMoNi | AC | [79]
AlCrFeNi | Al0.15CrFe1.5Ni0.5 | AC | [80]
| Al0.2CrFe1.5Ni0.5 | AC | [80]
| Al0.3CrFe1.5Ni0.5 | AC | [80]
| Al0.4CrFe1.5Ni0.5 | AC | [80]
| AlCrFeNi | AC | [79]
AlCrFeNiTiV | Al0.5CrFeNiTiV | AC+700C/20h | [37]
CoCrCuFeMn | CoCrCuFeMn | AC+850C/72h | [81]
CoCrCuFeMnNi | CoCrCuFeMnNi | AC | [82]
CoCrCuFeMnNiTiV | CoCrCuFeMnNiTiV | AC | [5]
CoCrCuFeNi | CoCrCu0.5FeNi | AC | [83]
|  | AC | [2]
|  | AC | [84]
|  | AC+1050C/1h+1250/24h | [84]
|  | AC+1050C/1h+1350/24h | [84]
|  | AC | [85]
|  | AC+1050C/1h+1250/24h/WQ | [85]
|  | AC+1050C/1h+1350/24h/WQ | [85]
| CoCrCuFeNi | AC | [9]
|  | AC | [12]
|  | AC | [83]
|  | AC | [10]
|  | AC | [86]
|  | AC | [7]
|  | MA+SPS | [3]
CoCrCuFeNiTi | CoCrCuFeNiTi0.5 | AC | [86]
|  | AC | [33]
| CoCrCuFeNiTi0.8 | AC | [86]
| CoCrCuFeNiTi | AC | [86]
| CoCrCuFeNiTi2.5 | AC | [24]
CoCrFeGeMnNi | CoCrFeGeMnNi | AC | [82]
CoCrFeMn | Co0.25Cr0.25FeMn | AC | [87]
|  | AC+HR/900C(50%)+1200C/2h/WQ | [87]
CoCrFeMnNbNi | CoCrFeMnNbNi | AC | [82]
CoCrFeMnNi | Co0.5CrFeMn1.5Ni | AC+700C/20h | [37]
| CoCr0.4Fe8Mn5.4Ni5.2 | AC | [88]
|  | AC+HR/900C(50%)+1200C/2h/WQ | [88]
|  | AC+HR/900C(50%)+1200C/2h/WQ+CR(64%)+900C/10min | [88]
| CoCr0.75FeMn0.75Ni | AC+700C/20h | [37]
| CoCrFe0.5Mn0.5Ni1.5 | AC+700C/20h | [37]
| CoCrFeMnNi | AC | [82]
|  | AC+1000C/72h | [81]
|  | AC | [36]
|  | AC+1200/24h/WQ | [89]
|  | AC+1200C/48h | [90]
|  | AC+1200C/48h+HPT+450C/5min | [90]
|  | AC+1200C/48h+HPT+450C/1h | [90]
|  | AC+1200C/48h+HPT+450C/15h | [90]
|  | AC+1200C/48h+HPT+600C/1h | [90]
|  | AC+1200C/48h+HPT+700C/1h | [90]
|  | AC+1200C/48h+HPT+800C/1h | [90]
|  | AC+1000C/24h+CR(80%)+1100C/1h | [91]
|  | AC+1000C/24h+CR(80%)+575C/1h | [91]
|  | AC | [92]
|  | AC+1000C/24h | [92]
| CoCr1.25FeMn0.25Ni | AC+700C/20h | [37]
| CoCr1.3FeMnNi0.7 | AC+1000C/24h+CR(80%)+1100C/1h | [91]
|  | AC+1000C/24h+CR(80%)+800C/1h | [91]
|  | AC+1000C/24h+CR(80%)+700C/1h | [91]
|  | AC+1000C/24h+CR(80%)+575C/1h | [91]
| Co1.4CrFeMnNi | AC+1000C/24h+CR(80%)+1100C/1h | [91]
|  | AC+1000C/24h+CR(80%)+575C/1h | [91]
| Co1.5Cr0.5FeMn0.5Ni | AC+700C/20h | [37]
CoCrFeMnNiTi | CoCrFeMnNiTi | AC | [82]
CoCrFeMnNiV | CoCrFeMnNiV0.25 | AC | [92]
|  | AC+1000C/24h | [92]
| CoCrFeMnNiV0.5 | AC | [92]
|  | AC+1000C/24h | [92]
| CoCrFeMnNiV0.75 | AC | [92]
|  | AC+1000C/24h | [92]
| CoCrFeMnNiV | AC | [82]
|  | AC | [92]
|  | AC+1000C/24h | [92]
CoCrFeMoNi | CoCrFeMo0.3Ni | AC | [38]
|  | AM | [93]
| CoCrFeMo0.5Ni | AM | [93]
| CoCrFeMo0.85Ni | AM | [93]
CoCrFeMoNiTi | Co1.5CrFeMo0.1Ni1.5Ti0.5 | AC | [94]
| Co1.5CrFeMo0.5Ni1.5Ti0.5 | AC | [94]
| Co1.5CrFeMo0.8Ni1.5Ti0.5 | AC | [94]
CoCrFeNbNi | CoCrFeNb0.103Ni | AC | [95]
| CoCrFeNb0.155Ni | AC | [95]
| CoCrFeNb0.206Ni | AC | [95]
| CoCrFeNb0.309Ni | AC | [95]
| CoCrFeNb0.412Ni | AC | [95]
CoCrFeNi | CoCrFeNi | AC | [83]
|  | AC | [47]
|  | AC+1100C/24h/WQ | [47]
|  | AC+1100C/24h/WQ+CR(50%) | [47]
|  | AC+1100C/24h/WQ | [48]
|  | AC+CR | [29]
|  | AC | [46]
|  | AC | [93]
|  | MA+SPS | [3]
|  | AC+1200/24h/WQ | [89]
|  | AM (20 mm layer) | [96]
|  | AM (20 mm layer)+750C/12h/WQ | [96]
|  | AM (20 mm layer)+1000C/12h/WQ | [96]
|  | AC | [95]
|  | AC+1000C/24h+CR(80%)+1100C/1h | [91]
|  | AC+1000C/24h+CR(80%)+575C/1h | [91]
| CoCr2FeNi | AC+700C/20h | [37]
CoCrFeNiPd | CoCrFeNiPd | AC+CR | [29]
| CoCrFeNiPd2 | AC+CR | [29]
CoCrFeNiTi | Co0.5CrFeNiTi0.5 | MA+SPS | [97]
| CoCrFeNiTi0.3 | AC | [38]
|  | AC | [98]
|  | AC+600C/6h/FC | [98]
|  | AC+700C/6h/FC | [98]
|  | AC+800C/6h/FC | [98]
|  | AC+1000C/6h/FC | [98]
| CoCrFeNiTi | AC | [63]
|  | AC | [64]
|  | AC+1000C/2h | [64]
| Co1.5CrFeNi1.5Ti0.5 | AC | [94]
|  | AC+1100C/4h/AC+800C/10h/AC | [62]
| Co1.5CrFeNi1.5Ti | AC+1100C/4h/AC+800C/10h/AC | [62]
CoCrMnNi | CoCrMnNi | AC+1100/24h/WQ | [89]
CoCrMnNiV | CoCrMnNiV | AC+1000C/72h | [81]
CoCuFeMnNi | CoCuFeMnNi | AC | [99]
CoCuFeMnNiSn | CoCuFeMnNiSn0.03 | AC | [99]
| CoCuFeMnNiSn0.05 | AC | [99]
| CoCuFeMnNiSn0.08 | AC | [99]
| CoCuFeMnNiSn0.1 | AC | [99]
| CoCuFeMnNiSn0.2 | AC | [99]
CoCuFeNi | CoCuFeNi | MA+SPS | [3]
|  | AC | [100]
CoCuFeNiSn | CoCuFeNiSn0.04 | AC | [100]
| CoCuFeNiSn0.05 | AC | [100]
| CoCuFeNiSn0.07 | AC | [100]
| CoCuFeNiSn0.1 | AC | [100]
| CoCuFeNiSn0.2 | AC | [100]
| CoCuFeNiSn0.5 | AC | [100]
CoCuFeNiTi | CoCuFeNiTi | AC | [68]
CoCuFeNiV | CoCuFeNiV | AC | [24]
CoFeMnMoNi | CoFeMnMoNi | AC+1000C/72h | [81]
CoFeMnNi | CoFeMnNi | AC+1100/24h/WQ | [89]
CoFeMnNiV | CoFeMnNiV | AC+1000C/72h | [81]
CoFeMnTiVZr | CoFeMnTi0.5VZr | AC | [101]
| CoFeMnTiV0.4Zr | AC | [101]
| CoFeMnTiV0.7Zr | AC | [101]
| CoFeMnTiVZr0.4 | AC | [101]
| CoFeMnTiVZr0.7 | AC | [101]
| CoFeMnTiVZr | AC | [101]
| CoFeMnTiVZr1.3 | AC | [101]
| CoFeMnTiVZr1.6 | AC | [101]
| CoFeMnTiVZr2 | AC | [101]
| CoFeMnTiVZr2.3 | AC | [101]
| CoFeMnTiVZr2.6 | AC | [101]
| CoFeMnTiVZr3 | AC | [101]
| CoFeMnTiV1.3Zr | AC | [101]
| CoFeMnTiV1.6Zr | AC | [101]
| CoFeMnTiV2Zr | AC | [101]
| CoFeMnTiV2.3Zr | AC | [101]
| CoFeMnTiV2.6Zr | AC | [101]
| CoFeMnTiV3Zr | AC | [101]
| CoFeMnTi1.5VZr | AC | [101]
| CoFeMnTi2VZr | AC | [101]
| CoFeMnTi2.5VZr | AC | [101]
CoFeNiTi | CoFeNiTi | AC | [68]
CrCuFeMnNi | Cr0.5CuFeMn0.5Ni | AC | [102]
| Cr0.5CuFeMnNi0.5 | AC | [102]
| CrCu0.5FeMnNi | AC | [102]
| CrCuFe0.5Mn0.5Ni | AC | [102]
| CrCuFe0.5MnNi0.5 | AC | [102]
| CrCuFeMnNi | AC | [10]
|  | AC | [102]
| CrCuFeMn2Ni2 | AC | [102]
| Cr2CuFe2MnNi | AC | [102]
CrFeMnNi | Cr0.66FeMnNi | AC+1200C/24h/WQ | [103]
|  | AC+1200C/24h/WQ+CR(86%)+900C/1h | [103]
| CrFe1.5MnNi0.5 | AC | [77]
|  | AC | [37]
|  | AC+700C/20h | [37]
CrFeMnNiTi | CrFeMnNiTi | AC+1000C/72h | [81]
AlCrMoSiTi | AlCrMoSiTi | AC | [104]
AlHfNbTaTiZr | Al0.4Hf0.6NbTaTiZr | AC+HIP/1200C/207MPa/2h+1200C/24h/FC | [105]
|  | AC+HIP/1200C/207MPa/2h+1200C/24h/FC | [106]
AlMoNbTaTiZr | AlMo0.5NbTa0.5TiZr | AC+HIP/1400C/207MPa/2h+1400C/24h/FC | [106]
|  | AC+HIP/1400C/207MPa/2h+1400C/24h/FC | [107]
|  | AC+HIP/1400C/207MPa/2h+1400C/24h/FC | [108]
AlNbTaTiV | Al0.25NbTaTiV | AC | [109]
| Al0.5NbTaTiV | AC | [109]
| AlNbTaTiV | AC | [109]
AlNbTaTiVZr | Al0.3NbTa0.8Ti1.4V0.2Zr1.3 | AC+HIP/1200C/207MPa/2h+1200C/24h/FC | [106]
| Al0.5NbTa0.8Ti1.5V0.2Zr | AC+HIP/1200C/207MPa/2h+1200C/24h/FC | [106]
AlNbTaTiZr | Al0.3NbTaTi1.4Zr1.3 | AC+HIP/1200C/207MPa/2h+1200C/24h/FC | [106]
| AlNb1.5Ta0.5Ti1.5Zr0.5 | AC+HIP/1400C/207MPa/2h+1400C/24h/FC | [106]
AlTiVYZr | AlTiVYZr | AC | [24]
CrMoNbTaTiZr | CrMo0.5NbTa0.5TiZr | AC | [110]
|  | AC+HIP/1450C/207MPa/3h | [110]
CrNbTiVZr | CrNbTiVZr | AC+HIP/1200C/207MPa/2h+1200C/24h/FC | [111]
CrNbTiZr | CrNbTiZr | AC+HIP/1200C/207MPa/2h+1200C/24h/FC | [111]
HfNbTaTiZr | HfNbTaTiZr | AC+HIP/1200C/207MPa/3h | [112]
|  | AC+HIP/1200C/207MPa/2h+1200C/24h+CR(86%)+800C/2h/FC | [113]
|  | AC+HIP/1200C/207MPa/2h+1200C/24h+CR(86%)+1000C/2h/FC | [113]
|  | AC+HIP/1200C/207MPa/2h+1200C/24h+CR(86%)+1200C/2h/FC | [113]
HfNbTiZr | HfNbTiZr | AC | [114]
|  | AC+1300C/6h/FC | [114]
MoNbTaVW | MoNbTaVW | AC | [115]
|  | AC | [116]
|  | AC+1400C/19h | [116]
MoNbTaW | MoNbTaW | AC | [115]
|  | AC | [116]
|  | AC+1400C/19h | [116]
MoNbTiVZr | MoNbTiV0.25Zr | AC | [45]
| MoNbTiV0.5Zr | AC | [45]
| MoNbTiV0.75Zr | AC | [45]
| MoNbTiVZr | AC | [45]
| MoNbTiV1.5Zr | AC | [45]
| MoNbTiV2Zr | AC | [45]
| MoNbTiV3Zr | AC | [45]
MoNbTiZr | MoNbTiVZr | AC | [45]
NbTaTiV | NbTaTiV | AC | [109]
NbTiVZr | NbTiVZr | AC+HIP/1200C/207MPa/2h+1200C/24h/FC | [111]
| NbTiV2Zr | AC+HIP/1200C/207MPa/2h+1200C/24h/FC | [111]
AlCuLiMgSn | AlCu0.5Li0.5MgSn0.2 | AC | [117]
AlCuLiMgZn | AlCu0.2Li0.5MgZn0.5 | AC | [117]
| Al16CuLiMgZn | AC | [117]
AlLiMgScTi | AlLiMg0.5ScTi1.5 | MA+CP | [118]
|  | MA+CP+500C/1h | [118]
AlLiMgSnZn | AlLi0.5MgSn0.2Zn0.5 | AC | [117]
| AlLiMgSnZn | AC | [117]
| Al16LiMgSnZn | AC | [117]
DyGdLuTbTm | DyGdLuTbTm | AC | [119]
DyGdLuTbY | DyGdLuTbY | AC | [119]
AlBCoCrCuFeNi | Al0.5B0.2CoCrCuFeNi | AC | [13]
| Al0.5B0.6CoCrCuFeNi | AC | [13]
| Al0.5BCoCrCuFeNi | AC | [13]
AlCCoCrFeNi | AlC0.1CoCrFeNi | AC | [58]
| AlC0.2CoCrFeNi | AC | [58]
| AlC0.3CoCrFeNi | AC | [58]
| AlC0.4CoCrFeNi | AC | [58]
| AlC0.5CoCrFeNi | AC | [58]
| AlCCoCrFeNi | AC | [58]
| AlC1.5CoCrFeNi | AC | [58]
AlCuNi | AlCuNi | AC | [25]
BeCuNiTiVZr | BeCuNiTiVZr | AC | [24]
CoCrNi | CoCrNi | AC+1200/24h/WQ | [89]
CoCuHfTiZr | CoCuHfTiZr | MS | [120]
CoFeNi | CoFeNi | MA+SPS | [3]
|  | AC | [68]
|  | AC | [70]
|  | AC+1200/24h/WQ | [89]
CoFeNiSi | CoFeNiSi0.25 | AC | [70]
| CoFeNiSi0.5 | AC | [70]
| CoFeNiSi0.75 | AC | [70]
CoMnNi | CoMnNi | AC+1100/24h/WQ | [89]
CrFeNi | CrFeNi | AC+1200/24h/WQ | [89]
CuFeHfTiZr | CuFeHfTiZr | MS | [120]
CuHfNiTiZr | CuHfNiTiZr | MS | [120]
|  | AC | [120]
FeMnNi | FeMnNi | AC+1100/24h/WQ | [89]
MoPdRhRu | MoPdRhRu | AC+1700C/20h | [121]
MoRhRu | MoRhRu | AC+1700C/20h | [121]

## Arkusz2
Composition | Processing Condition | References
AgAlCoCrCuNi | AC | [1]
AlAuCoCrCuNi | AC | [1]
AlCoCrCu0.5Fe | AC | [2]
AlCoCrCuFe | MA+SPS | [3]
AlCoCrCuFeMnNi | AC | [4]
Al0.125CoCrCuFeMnNiTiV | AC | [5]
Al0.25CoCrCuFeMnNiTiV | AC | [5]
Al0.67CoCrCuFeMnNiTiV | AC | [5]
AlCoCrCuFeMo0.2Ni | AC | [6]
AlCoCrCuFeMo0.4Ni | AC | [6]
AlCoCrCuFeMo0.6Ni | AC | [6]
AlCoCrCuFeMo0.8Ni | AC | [6]
AlCoCrCuFeMoNi | AC | [6]
Al0.25CoCrCu0.75FeNi | AC | [7]
Al0.3CoCrCu0.5FeNi | AC+1100C/24h/FC | [8]
Al0.3CoCrCuFeNi | AC | [9]
Al0.3CoCrCuFeNi | AC | [10]
Al0.5CoCrCu0.5FeNi | AC | [2]
Al0.5CoCrCu0.5FeNi | AC | [7]
Al0.5CoCrCu0.5FeNi2 | AC | [11]
Al0.5CoCrCuFeNi | AC | [9]
Al0.5CoCrCuFeNi | AC | [12]
Al0.5CoCrCuFeNi | AC | [13]
Al0.5CoCrCuFeNi | AC | [14]
Al0.5CoCrCuFeNi | AC | [10]
Al0.5CoCrCuFeNi | AC | [15]
Al0.5CoCrCuFeNi | AC | [16]
Al0.5CoCrCuFeNi | AC | [17]
Al0.5CoCrCuFeNi | AC | [18]
Al0.5CoCrCuFeNi | AC+FOR(40%) | [18]
Al0.5CoCrCuFeNi | AC+FOR(40%)+1100C/24/WQ | [18]
Al0.5CoCrCuFeNi | AC+FOR(40%)+1100C/24/FC | [18]
Al0.5CoCrCuFeNi | AC+1000C/6h/WQ | [19]
Al0.5CoCrCuFeNi | AC+1000C/6h+CR(80%)+900C/5h | [19]
Al0.5CoCrCuFeNi | AC+1000C/6h+CR(80%)+700C/10h | [19]
Al0.5CoCrCuFeNi | AC+1000C/6h+CR(80%)+600C/10h | [19]
Al0.5CoCrCuFeNi | AC+1000C/6h+CR(80%)+500C/10h | [19]
Al0.5CoCrCuFeNi | AC+CR (67%) | [20]
Al0.5CoCrCuFeNi | AC+CR (67%) +700C/480h | [20]
Al0.5CoCrCuFeNi | AC+CR (67%) +900C/480h | [20]
Al0.5CoCrCuFeNi | AC+CR (67%) +1100C/480h | [20]
Al0.5CoCrCuFeNi | AC+1000C/6h/WQ+CR (84%) | [21]
Al0.5CoCrCuFeNi | AC | [22]
Al0.5CoCrCuFeNi | AC+600C/24h | [22]
Al0.75CoCrCu0.25FeNi | AC | [7]
Al0.8CoCrCuFeNi | AC | [23]
Al0.8CoCrCuFeNi | AC | [9]
Al0.8CoCrCuFeNi | AC | [10]
AlCo0.5CrCu0.5FeNi | AC | [2]
AlCo0.5CrCuFeNi | AC | [17]
AlCoCr0.5Cu0.5FeNi | AC | [2]
AlCoCr0.5CuFeNi | AC | [17]
AlCoCrCu0.25FeNi | AC | [24]
AlCoCrCu0.5Fe0.5Ni | AC | [2]
AlCoCrCu0.5Fe0.5Ni | AC | [2]
AlCoCrCu0.5FeNi | AC | [17]
AlCoCrCu0.5FeNi | AC | [2]
AlCoCrCu0.5FeNi1.5 | AC | [2]
AlCoCrCu0.5FeNi2 | AC | [2]
AlCoCrCu0.5FeNi2.5 | AC | [2]
AlCoCrCu0.5FeNi3 | AC | [2]
AlCoCrCu0.5Fe1.5Ni | AC | [2]
AlCoCrCu0.5Fe2Ni | AC | [2]
AlCoCrCuFe0.5Ni | AC | [17]
AlCoCrCuFeNi0.5 | AC | [17]
AlCoCrCuFeNi | AC | [9]
AlCoCrCuFeNi | AC | [10]
AlCoCrCuFeNi | AC | [14]
AlCoCrCuFeNi | AC | [25]
AlCoCrCuFeNi | AC | [1]
AlCoCrCuFeNi | AC | [17]
AlCoCrCuFeNi | AC | [4]
AlCoCrCuFeNi | AC | [4]
AlCoCrCuFeNi | AC | [26]
AlCoCrCuFeNi | AC+500C/5h | [26]
AlCoCrCuFeNi | AC+600C/5h | [26]
AlCoCrCuFeNi | AC+645C/5h | [26]
AlCoCrCuFeNi | AC+700C/5h | [26]
AlCoCrCuFeNi | AC+800C/5h | [26]
AlCoCrCuFeNi | AC+900C/5h | [26]
AlCoCrCuFeNi | AC+1000C/5h | [26]
AlCoCrCuFeNi | AC | [6]
AlCoCrCuFeNi | AC | [27]
AlCoCrCuFeNi | AC+1000C/2h | [27]
AlCoCrCuFeNi | SQ | [28]
AlCoCrCuFeNi | AC | [28]
AlCoCrCuFeNi | AC | [29]
AlCoCrCuFeNi | AC | [30]
AlCoCrCuFeNi | AC+960C/50h+FOR/950C(1000%) | [30]
AlCoCrCuFeNi | AC | [31]
AlCoCr1.5Cu0.5FeNi | AC | [2]
AlCoCr2Cu0.5FeNi | AC | [2]
AlCo1.5CrCu0.5FeNi | AC | [2]
AlCo2CrCu0.5FeNi | AC | [2]
AlCo3CrCu0.5FeNi | AC | [2]
AlCo3.5CrCu0.5FeNi | AC | [2]
Al1.3CoCrCuFeNi | AC | [9]
Al1.4Co0.9Cr1.4Cu0.5Fe0.9Ni | AC | [11]
Al1.5CoCrCu0.5FeNi | AC | [2]
Al1.5CoCrCuFeNi | AC | [9]
Al1.8CoCrCuFeNi | AC | [9]
Al2CoCrCu0.5FeNi | AC | [2]
Al2CoCrCuFeNi | AC | [9]
Al2CoCrCuFeNi | AC | [14]
Al2.3CoCrCuFeNi | AC | [9]
Al2.5CoCrCuFeNi | AC | [9]
Al2.8CoCrCuFeNi | AC | [9]
Al3CoCrCuFeNi | AC | [9]
AlCoCrCu0.5FeNiSi | AC | [32]
AlCoCrCuFeNiSi | AC | [25]
Al0.25CoCrCu0.75FeNiTi0.5 | AC | [33]
Al0.5CoCrCu0.5FeNiTi0.5 | AC | [33]
Al0.5CoCrCuFeNiTi0.2 | AC | [15]
Al0.5CoCrCuFeNiTi0.4 | AC | [15]
Al0.5CoCrCuFeNiTi0.6 | AC | [15]
Al0.5CoCrCuFeNiTi0.8 | AC | [15]
Al0.5CoCrCuFeNiTi | AC | [15]
Al0.5CoCrCuFeNiTi1.2 | AC | [15]
Al0.5CoCrCuFeNiTi1.4 | AC | [15]
Al0.5CoCrCuFeNiTi1.6 | AC | [15]
Al0.5CoCrCuFeNiTi1.8 | AC | [15]
Al0.5CoCrCuFeNiTi2.0 | AC | [15]
Al0.75CoCrCu0.25FeNiTi0.5 | AC | [33]
AlCoCrCu0.25FeNiTi0.5 | AC | [34]
AlCoCrCu0.5FeNiTi0.5 | AC | [34]
AlCoCrCuFeNiTi | AC | [4]
Al0.125CoCrCuFeNiTiMnV | AC | [5]
Al0.25CoCrCuFeNiTiMnV | AC | [5]
Al0.67CoCrCuFeNiTiMnV | AC | [5]
AlCoCrCuFeNiTiV | AC | [12]
AlCoCrCuFeNiTiV | SQ | [12]
Al0.5CoCrCuFeNiV0.2 | AC | [16]
Al0.5CoCrCuFeNiV0.4 | AC | [16]
Al0.5CoCrCuFeNiV0.6 | AC | [16]
Al0.5CoCrCuFeNiV0.8 | AC | [16]
Al0.5CoCrCuFeNiV | AC | [16]
Al0.5CoCrCuFeNiV1.2 | AC | [16]
Al0.5CoCrCuFeNiV1.4 | AC | [16]
Al0.5CoCrCuFeNiV1.6 | AC | [16]
Al0.5CoCrCuFeNiV1.8 | AC | [16]
Al0.5CoCrCuFeNiV2 | AC | [16]
AlCoCrCuFeNiV | AC | [4]
AlCoCrCu0.5Ni | AC | [12]
AlCoCrCu0.5Ni | AC | [2]
AlCoCrCu0.5Ni | SP | [12]
AlCoCrCuNi | AC | [25]
AlCoCrCuNi | AC | [1]
AlCoCrCuNiTi | AC | [35]
AlCoCrCuNiTiY0.5 | AC | [35]
AlCoCrCuNiTiY0.8 | AC | [35]
AlCoCrCuNiTiY | AC | [35]
Al0.02CoCrFeMnNi | AC | [36]
Al0.03CoCrFeMnNi | AC | [36]
Al0.04CoCrFeMnNi | AC | [36]
Al0.08CoCrFeMnNi | AC | [36]
Al0.09CoCrFeMnNi | AC | [36]
Al0.10CoCrFeMnNi | AC | [36]
Al0.11CoCrFeMnNi | AC | [36]
Al0.12CoCrFeMnNi | AC | [36]
Al0.14CoCrFeMnNi | AC | [36]
Al0.15CoCrFeMnNi | AC | [36]
Al0.16CoCrFeMnNi | AC | [36]
Al0.18CoCrFeMnNi | AC | [36]
Al0.19CoCrFeMnNi | AC | [36]
Al0.25CoCrFeMnNi | AC | [36]
Al0.4CoCrFeMnNiV | AC+700C/20h | [37]
AlCo0.5Cr0.5Fe0.5MnNiV0.5 | AC+700C/20h | [37]
AlCo0.5Cr0.5Fe0.5MnNiV | AC+700C/20h | [37]
AlCo1.5Cr2Fe1.5Mn2NiV | AC+700C/20h | [37]
Al0.3CoCrFeMo0.1Ni | AC | [38]
Al0.3CoCrFeMo0.1Ni | AC | [39]
Al0.3CoCrFeMo0.1Ni | AC+700C/144h/WQ | [39]
AlCo0.5CrFeMo0.5Ni | AC | [40]
AlCoCr0.5FeMo0.5Ni | AC | [41]
AlCoCrFe0.6Mo0.5Ni | AC | [42]
AlCoCrFeMo0.1Ni | AC | [43]
AlCoCrFeMo0.2Ni | AC | [43]
AlCoCrFeMo0.3Ni | AC | [43]
AlCoCrFeMo0.4Ni | AC | [43]
AlCoCrFeMo0.5Ni | AC | [43]
AlCoCrFeMo0.5Ni | AC | [42]
AlCoCrFeMo0.5Ni | AC | [40]
AlCoCrFe1.5Mo0.5Ni | AC | [42]
AlCoCrFe2Mo0.5Ni | AC | [42]
AlCoCr1.5FeMo0.5Ni | AC | [41]
AlCoCr2FeMo0.5Ni | AC | [41]
AlCo1.5CrFeMo0.5Ni | AC | [40]
AlCo2CrFeMo0.5Ni | AC | [40]
AlCoCrFeNb0.1Ni | AC | [44]
AlCoCrFeNb0.1Ni | AC | [45]
AlCoCrFeNb0.25Ni | AC | [44]
AlCoCrFeNb0.25Ni | AC | [45]
AlCoCrFeNb0.5Ni | AC | [44]
AlCoCrFeNb0.5Ni | AC | [45]
AlCoCrFeNb0.75Ni | AC | [44]
AlCoCrFeNb0.75Ni | AC | [45]
Al0.1CoCrFeNi | AC | [46]
Al0.25CoCrFeNi | AC | [47]
Al0.25CoCrFeNi | AC+1100C/24h/WQ | [47]
Al0.25CoCrFeNi | AC+1100C/24h/WQ+CR(50%) | [47]
Al0.25CoCrFeNi | AC+1100C/24h/WQ | [48]
Al0.3CoCrFeNi | AC | [49]
Al0.3CoCrFeNi | AC+700C/72h/WQ | [49]
Al0.3CoCrFeNi | AC+900C/72h/WQ | [49]
Al0.3CoCrFeNi | AC | [38]
Al0.3CoCrFeNi | AC | [39]
Al0.3CoCrFeNi | AC+700C/144h/WQ | [39]
Al0.3CoCrFeNi | AC | [46]
Al0.3CoCrFeNi | AC+700C/20h | [37]
Al0.3CoCr2FeNi | AC+700C/20h | [37]
Al0.375CoCrFeNi | AC | [47]
Al0.375CoCrFeNi | AC+1100C/24h/WQ | [47]
Al0.375CoCrFeNi | AC+1100C/24h/WQ+CR(50%) | [47]
Al0.375CoCrFeNi | AC+1100C/24h/WQ | [48]
Al0.4CoCrFeNi | AC | [46]
Al0.44CoCrFeNi | AC | [50]
Al0.5CoCrFeNi | AC | [24]
Al0.5CoCrFeNi | AC | [47]
Al0.5CoCrFeNi | AC+1100C/24h/WQ | [47]
Al0.5CoCrFeNi | AC+1100C/24h/WQ+CR(50%) | [47]
Al0.5CoCrFeNi | AC+1100C/24h/WQ | [48]
Al0.5CoCrFeNi | AC | [51]
Al0.5CoCrFeNi | AC+350C/24h/WQ | [51]
Al0.5CoCrFeNi | AC+500C/24h/WQ | [51]
Al0.5CoCrFeNi | AC+650C/24h/WQ | [51]
Al0.5CoCrFeNi | AC+800C/24h/WQ | [51]
Al0.5CoCrFeNi | AC+950C/24h/WQ | [51]
Al0.5CoCrFeNi | AC | [46]
Al0.7CoCrFeNi | AC | [46]
Al0.75CoCrFeNi | AC+1100C/24h/WQ | [48]
Al0.75CoCrFeNi | AC | [47]
Al0.75CoCrFeNi | AC+1100C/24h/WQ | [47]
Al0.75CoCrFeNi | AC+1100C/24h/WQ+CR(50%) | [47]
Al0.8CoCrFeNi | AC | [46]
Al0.875CoCrFeNi | AC | [47]
Al0.875CoCrFeNi | AC+1100C/24h/WQ | [47]
Al0.875CoCrFeNi | AC+1100C/24h/WQ+CR(50%) | [47]
Al0.875CoCrFeNi | AC+1100C/24h/WQ | [48]
Al0.9CoCrFeNi | AC | [46]
AlCoCrFeNi | AC | [52]
AlCoCrFeNi | AC | [53]
AlCoCrFeNi | AC | [54]
AlCoCrFeNi | AC | [7]
AlCoCrFeNi | AC | [47]
AlCoCrFeNi | AC+1100C/24h/WQ | [47]
AlCoCrFeNi | AC | [55]
AlCoCrFeNi | AC+1100C/24h/WQ | [48]
AlCoCrFeNi | AC | [43]
AlCoCrFeNi | AC | [56]
AlCoCrFeNi | AC | [57]
AlCoCrFeNi | AC | [58]
AlCoCrFeNi | AC | [44]
AlCoCrFeNi | AC | [59]
AlCoCrFeNi | AC+Bridgman | [59]
AlCoCrFeNi | AC | [45]
AlCoCrFeNi | AC | [44]
AlCoCrFeNi | AC | [46]
AlCoCrFeNi2.1 | AC | [60]
AlCoCr2FeNi | AC | [54]
Al1.2CoCrFeNi | AC | [46]
Al1.25CoCrFeNi | AC+1100C/24h/WQ | [48]
Al1.25CoCrFeNi | AC | [47]
Al1.25CoCrFeNi | AC+1100C/24h/WQ | [47]
Al1.5CoCrFeNi | AC | [54]
Al1.5CoCrFeNi | AC+1100C/24h/WQ | [48]
Al1.5CoCrFeNi | AC | [47]
Al1.5CoCrFeNi | AC+1100C/24h/WQ | [47]
Al1.5CoCrFeNi | AC | [56]
Al1.5CoCrFeNi | AC | [46]
Al1.8CoCrFeNi | AC | [46]
Al2CoCrFeNi | AC | [54]
Al2CoCrFeNi | AC | [47]
Al2CoCrFeNi | AC+1100C/24h/WQ | [47]
Al2CoCrFeNi | AC+1100C/24h/WQ | [48]
Al2CoCrFeNi | AC | [56]
Al2CoCrFeNi | AC | [29]
Al2CoCrFeNi | AC | [46]
Al2.08CoCrFeNi | AC | [61]
Al2.5CoCrFeNi | AC | [54]
Al2.5CoCrFeNi | AC | [56]
Al3CoCrFeNi | AC | [54]
Al3CoCrFeNi | AC | [56]
AlCoCrFeNiSi0.2 | AC | [57]
AlCoCrFeNiSi0.4 | AC | [57]
AlCoCrFeNiSi0.6 | AC | [57]
AlCoCrFeNiSi0.8 | AC | [57]
AlCoCrFeNiSi | AC | [57]
Al0.2Co1.5CrFeNi1.5Ti0.5 | AC+1100C/4h/AC+800C/10h/AC | [62]
Al0.2Co1.5CrFeNi1.5Ti | AC+1100C/4h/AC+800C/10h/AC | [62]
Al0.3CoCrFeNiTi0.1 | AC | [39]
Al0.3CoCrFeNiTi0.1 | AC+700C/144h/WQ | [39]
Al0.5CoCrFeNiTi | AC | [63]
Al0.5CoCrFeNiTi | AC | [64]
Al0.5CoCrFeNiTi | AC+1000C/2h | [64]
Al0.6CoCrFeNiTi0.4 | MA+SPS | [65]
AlCoCrFeNiTi0.5 | AC | [52]
AlCoCrFeNiTi0.5 | AC | [34]
AlCoCrFeNiTi0.5 | AC | [66]
AlCoCrFeNiTi | AC | [52]
AlCoCrFeNiTi | AC | [63]
AlCoCrFeNiTi | AC | [64]
AlCoCrFeNiTi | AC+1000C/2h | [64]
AlCoCrFeNiTi1.5 | AC | [52]
AlCo1.5CrFeNiTi0.5 | AC | [66]
AlCo2CrFeNiTi0.5 | AC | [66]
AlCo3CrFeNiTi0.5 | AC | [66]
Al1.5CoCrFeNiTi | AC | [63]
Al1.5CoCrFeNiTi | AC | [64]
Al1.5CoCrFeNiTi | AC+1000C/2h | [64]
Al2CoCrFeNiTi | AC | [63]
Al2CoCrFeNiTi | AC | [64]
Al2CoCrFeNiTi | AC+1000C/2h | [64]
Al0.43CoCr0.29NiSi0.14 | AC | [50]
Al0.8CoCrNiSi0.2 | AC | [50]
AlCoCuFeNdNi | AC | [31]
AlCo0.2CuFeNi | AC | [67]
AlCo0.5CuFeNi | AC | [67]
AlCoCu0.5FeNi | AC | [2]
AlCoCuFeNi | AC | [67]
AlCoCuFeNi | AC | [31]
AlCo1.5CuFeNi | AC | [67]
AlCo2CuFeNi | AC | [67]
AlCo3CuFeNi | AC | [67]
AlCoCuFeNiSi | AC | [31]
AlCoCuFeNiTi | AC | [31]
AlCoCuFeNiTi | AC | [68]
AlCoCuFeNiZr | AC | [31]
AlCoCuNi | AC | [25]
AlCoCuNiTiZn | MA+VHP | [69]
AlCoFeMo0.5Ni | AC | [41]
Al0.25CoFeNi | AC | [70]
Al0.5CoFeNi | AC | [70]
Al0.75CoFeNi | AC | [70]
AlCoFeNi | AC | [70]
Al0.6CoFeNiTi0.4 | SPS | [71]
AlCoFeNiTi | AC | [68]
Al0.3CrCuFeMnNi | AC | [10]
Al0.5CrCuFeMnNi | AC | [10]
Al0.8CrCuFeMnNi | AC | [10]
Al0.8CrCuFeMn1.5Ni | AC | [10]
Al0.8CrCuFe1.5MnNi | AC | [10]
Al0.8CrCu1.5FeMnNi | AC | [10]
AlCrCuFeMnNi | AC | [10]
Al0.2CrCuFeNi | AC | [72]
Al0.2CrCuFeNi2 | AC | [73]
Al0.4CrCuFeNi | AC | [72]
Al0.4CrCuFeNi2 | AC | [73]
Al0.5CrCuFeNi | AC | [72]
Al0.6CrCuFeNi2 | AC | [73]
Al0.7CrCuFeNi | AC | [72]
Al0.8CrCuFeNi | AC | [72]
Al0.8CrCuFeNi2 | AC | [73]
Al0.9CrCuFeNi | AC | [72]
AlCrCu0.5FeNi | AC | [2]
AlCrCuFeNi0.6 | AC | [74]
AlCrCuFeNi0.8 | AC | [74]
AlCrCuFeNi | AC | [74]
AlCrCuFeNi1.2 | AC | [74]
AlCrCuFeNi1.4 | AC | [74]
AlCrCuFeNi2 | AC | [73]
Al1.2CrCuFeNi | AC | [72]
Al1.2CrCuFeNi2 | AC | [73]
Al1.5CrCuFeNi | AC | [72]
Al1.8CrCuFeNi | AC | [72]
Al2.0CrCuFeNi | AC | [72]
Al2.2CrCuFeNi | AC | [72]
Al2.5CrCuFeNi | AC | [72]
AlCr0.5CuFeNiTi | AC | [75]
AlCrCuFeNiTi | AC | [75]
AlCrCuFeNiTi | AC | [76]
AlCrCuFeNiTi | AC+500/4h/FC | [76]
AlCr1.5CuFeNiTi | AC | [75]
AlCr2CuFeNiTi | AC | [75]
AlCr3CuFeNiTi | AC | [75]
Al0.3CrFe1.5MnNi0.5 | AC | [77]
Al0.3CrFe1.5MnNi0.5 | AC | [78]
Al0.3CrFe1.5MnNi0.5 | AC+1100C/2h/FC | [78]
Al0.3CrFe1.5MnNi0.5 | AC+700C/20h/FC | [78]
Al0.3CrFe1.5MnNi0.5 | AC | [37]
Al0.3CrFe1.5MnNi0.5 | AC+700C/20h | [37]
Al0.5CrFe1.5MnNi0.5 | AC | [77]
Al0.5CrFe1.5MnNi0.5 | AC | [78]
Al0.5CrFe1.5MnNi0.5 | AC+FOR/1200C(50%)+1100C/6h/AC | [78]
Al0.5CrFe1.5MnNi0.5 | AC+700C/20h/FC | [78]
Al0.5CrFe1.5MnNi0.5 | AC | [37]
Al0.5CrFe1.5MnNi0.5 | AC+700C/20h | [37]
Al0.8CrFe1.5MnNi0.5 | AC | [37]
Al0.8CrFe1.5MnNi0.5 | AC+700C/20h | [37]
Al1.2CrFe1.5MnNi0.5 | AC | [37]
Al1.2CrFe1.5MnNi0.5 | AC+700C/20h | [37]
AlCrFeMo0.2Ni | AC | [79]
AlCrFeMo0.5Ni | AC | [79]
AlCrFeMo0.8Ni | AC | [79]
AlCrFeMoNi | AC | [79]
Al0.15CrFe1.5Ni0.5 | AC | [80]
Al0.2CrFe1.5Ni0.5 | AC | [80]
Al0.3CrFe1.5Ni0.5 | AC | [80]
Al0.4CrFe1.5Ni0.5 | AC | [80]
AlCrFeNi | AC | [79]
Al0.5CrFeNiTiV | AC+700C/20h | [37]
CoCrCuFeMn | AC+850C/72h | [81]
CoCrCuFeMnNi | AC | [82]
CoCrCuFeMnNiTiV | AC | [5]
CoCrCu0.5FeNi | AC | [83]
CoCrCu0.5FeNi | AC | [2]
CoCrCu0.5FeNi | AC | [84]
CoCrCu0.5FeNi | AC+1050C/1h+1250/24h | [84]
CoCrCu0.5FeNi | AC+1050C/1h+1350/24h | [84]
CoCrCu0.5FeNi | AC | [85]
CoCrCu0.5FeNi | AC+1050C/1h+1250/24h/WQ | [85]
CoCrCu0.5FeNi | AC+1050C/1h+1350/24h/WQ | [85]
CoCrCuFeNi | AC | [9]
CoCrCuFeNi | AC | [12]
CoCrCuFeNi | AC | [83]
CoCrCuFeNi | AC | [10]
CoCrCuFeNi | AC | [86]
CoCrCuFeNi | AC | [7]
CoCrCuFeNi | MA+SPS | [3]
CoCrCuFeNiTi0.5 | AC | [86]
CoCrCuFeNiTi0.5 | AC | [33]
CoCrCuFeNiTi0.8 | AC | [86]
CoCrCuFeNiTi | AC | [86]
CoCrCuFeNiTi2.5 | AC | [24]
CoCrFeGeMnNi | AC | [82]
Co0.25Cr0.25FeMn | AC | [87]
Co0.25Cr0.25FeMn | AC+HR/900C(50%)+1200C/2h/WQ | [87]
CoCrFeMnNbNi | AC | [82]
Co0.5CrFeMn1.5Ni | AC+700C/20h | [37]
CoCr0.4Fe8Mn5.4Ni5.2 | AC | [88]
CoCr0.4Fe8Mn5.4Ni5.2 | AC+HR/900C(50%)+1200C/2h/WQ | [88]
CoCr0.4Fe8Mn5.4Ni5.2 | AC+HR/900C(50%)+1200C/2h/WQ+CR(64%)+900C/10min | [88]
CoCr0.75FeMn0.75Ni | AC+700C/20h | [37]
CoCrFe0.5Mn0.5Ni1.5 | AC+700C/20h | [37]
CoCrFeMnNi | AC | [82]
CoCrFeMnNi | AC+1000C/72h | [81]
CoCrFeMnNi | AC | [36]
CoCrFeMnNi | AC+1200/24h/WQ | [89]
CoCrFeMnNi | AC+1200C/48h | [90]
CoCrFeMnNi | AC+1200C/48h+HPT+450C/5min | [90]
CoCrFeMnNi | AC+1200C/48h+HPT+450C/1h | [90]
CoCrFeMnNi | AC+1200C/48h+HPT+450C/15h | [90]
CoCrFeMnNi | AC+1200C/48h+HPT+600C/1h | [90]
CoCrFeMnNi | AC+1200C/48h+HPT+700C/1h | [90]
CoCrFeMnNi | AC+1200C/48h+HPT+800C/1h | [90]
CoCrFeMnNi | AC+1000C/24h+CR(80%)+1100C/1h | [91]
CoCrFeMnNi | AC+1000C/24h+CR(80%)+575C/1h | [91]
CoCrFeMnNi | AC | [92]
CoCrFeMnNi | AC+1000C/24h | [92]
CoCr1.25FeMn0.25Ni | AC+700C/20h | [37]
CoCr1.3FeMnNi0.7 | AC+1000C/24h+CR(80%)+1100C/1h | [91]
CoCr1.3FeMnNi0.7 | AC+1000C/24h+CR(80%)+800C/1h | [91]
CoCr1.3FeMnNi0.7 | AC+1000C/24h+CR(80%)+700C/1h | [91]
CoCr1.3FeMnNi0.7 | AC+1000C/24h+CR(80%)+575C/1h | [91]
Co1.4CrFeMnNi | AC+1000C/24h+CR(80%)+1100C/1h | [91]
Co1.4CrFeMnNi | AC+1000C/24h+CR(80%)+575C/1h | [91]
Co1.5Cr0.5FeMn0.5Ni | AC+700C/20h | [37]
CoCrFeMnNiTi | AC | [82]
CoCrFeMnNiV0.25 | AC | [92]
CoCrFeMnNiV0.25 | AC+1000C/24h | [92]
CoCrFeMnNiV0.5 | AC | [92]
CoCrFeMnNiV0.5 | AC+1000C/24h | [92]
CoCrFeMnNiV0.75 | AC | [92]
CoCrFeMnNiV0.75 | AC+1000C/24h | [92]
CoCrFeMnNiV | AC | [82]
CoCrFeMnNiV | AC | [92]
CoCrFeMnNiV | AC+1000C/24h | [92]
CoCrFeMo0.3Ni | AC | [38]
CoCrFeMo0.3Ni | AM | [93]
CoCrFeMo0.5Ni | AM | [93]
CoCrFeMo0.85Ni | AM | [93]
Co1.5CrFeMo0.1Ni1.5Ti0.5 | AC | [94]
Co1.5CrFeMo0.5Ni1.5Ti0.5 | AC | [94]
Co1.5CrFeMo0.8Ni1.5Ti0.5 | AC | [94]
CoCrFeNb0.103Ni | AC | [95]
CoCrFeNb0.155Ni | AC | [95]
CoCrFeNb0.206Ni | AC | [95]
CoCrFeNb0.309Ni | AC | [95]
CoCrFeNb0.412Ni | AC | [95]
CoCrFeNi | AC | [83]
CoCrFeNi | AC | [47]
CoCrFeNi | AC+1100C/24h/WQ | [47]
CoCrFeNi | AC+1100C/24h/WQ+CR(50%) | [47]
CoCrFeNi | AC+1100C/24h/WQ | [48]
CoCrFeNi | AC+CR | [29]
CoCrFeNi | AC | [46]
CoCrFeNi | AC | [93]
CoCrFeNi | MA+SPS | [3]
CoCrFeNi | AC+1200/24h/WQ | [89]
CoCrFeNi | AM (20 mm layer) | [96]
CoCrFeNi | AM (20 mm layer)+750C/12h/WQ | [96]
CoCrFeNi | AM (20 mm layer)+1000C/12h/WQ | [96]
CoCrFeNi | AC | [95]
CoCrFeNi | AC+1000C/24h+CR(80%)+1100C/1h | [91]
CoCrFeNi | AC+1000C/24h+CR(80%)+575C/1h | [91]
CoCr2FeNi | AC+700C/20h | [37]
CoCrFeNiPd | AC+CR | [29]
CoCrFeNiPd2 | AC+CR | [29]
Co0.5CrFeNiTi0.5 | MA+SPS | [97]
CoCrFeNiTi0.3 | AC | [38]
CoCrFeNiTi0.3 | AC | [98]
CoCrFeNiTi0.3 | AC+600C/6h/FC | [98]
CoCrFeNiTi0.3 | AC+700C/6h/FC | [98]
CoCrFeNiTi0.3 | AC+800C/6h/FC | [98]
CoCrFeNiTi0.3 | AC+1000C/6h/FC | [98]
CoCrFeNiTi | AC | [63]
CoCrFeNiTi | AC | [64]
CoCrFeNiTi | AC+1000C/2h | [64]
Co1.5CrFeNi1.5Ti0.5 | AC | [94]
Co1.5CrFeNi1.5Ti0.5 | AC+1100C/4h/AC+800C/10h/AC | [62]
Co1.5CrFeNi1.5Ti | AC+1100C/4h/AC+800C/10h/AC | [62]
CoCrMnNi | AC+1100/24h/WQ | [89]
CoCrMnNiV | AC+1000C/72h | [81]
CoCuFeMnNi | AC | [99]
CoCuFeMnNiSn0.03 | AC | [99]
CoCuFeMnNiSn0.05 | AC | [99]
CoCuFeMnNiSn0.08 | AC | [99]
CoCuFeMnNiSn0.1 | AC | [99]
CoCuFeMnNiSn0.2 | AC | [99]
CoCuFeNi | MA+SPS | [3]
CoCuFeNi | AC | [100]
CoCuFeNiSn0.04 | AC | [100]
CoCuFeNiSn0.05 | AC | [100]
CoCuFeNiSn0.07 | AC | [100]
CoCuFeNiSn0.1 | AC | [100]
CoCuFeNiSn0.2 | AC | [100]
CoCuFeNiSn0.5 | AC | [100]
CoCuFeNiTi | AC | [68]
CoCuFeNiV | AC | [24]
CoFeMnMoNi | AC+1000C/72h | [81]
CoFeMnNi | AC+1100/24h/WQ | [89]
CoFeMnNiV | AC+1000C/72h | [81]
CoFeMnTi0.5VZr | AC | [101]
CoFeMnTiV0.4Zr | AC | [101]
CoFeMnTiV0.7Zr | AC | [101]
CoFeMnTiVZr0.4 | AC | [101]
CoFeMnTiVZr0.7 | AC | [101]
CoFeMnTiVZr | AC | [101]
CoFeMnTiVZr1.3 | AC | [101]
CoFeMnTiVZr1.6 | AC | [101]
CoFeMnTiVZr2 | AC | [101]
CoFeMnTiVZr2.3 | AC | [101]
CoFeMnTiVZr2.6 | AC | [101]
CoFeMnTiVZr3 | AC | [101]
CoFeMnTiV1.3Zr | AC | [101]
CoFeMnTiV1.6Zr | AC | [101]
CoFeMnTiV2Zr | AC | [101]
CoFeMnTiV2.3Zr | AC | [101]
CoFeMnTiV2.6Zr | AC | [101]
CoFeMnTiV3Zr | AC | [101]
CoFeMnTi1.5VZr | AC | [101]
CoFeMnTi2VZr | AC | [101]
CoFeMnTi2.5VZr | AC | [101]
CoFeNiTi | AC | [68]
Cr0.5CuFeMn0.5Ni | AC | [102]
Cr0.5CuFeMnNi0.5 | AC | [102]
CrCu0.5FeMnNi | AC | [102]
CrCuFe0.5Mn0.5Ni | AC | [102]
CrCuFe0.5MnNi0.5 | AC | [102]
CrCuFeMnNi | AC | [10]
CrCuFeMnNi | AC | [102]
CrCuFeMn2Ni2 | AC | [102]
Cr2CuFe2MnNi | AC | [102]
Cr0.66FeMnNi | AC+1200C/24h/WQ | [103]
Cr0.66FeMnNi | AC+1200C/24h/WQ+CR(86%)+900C/1h | [103]
CrFe1.5MnNi0.5 | AC | [77]
CrFe1.5MnNi0.5 | AC | [37]
CrFe1.5MnNi0.5 | AC+700C/20h | [37]
CrFeMnNiTi | AC+1000C/72h | [81]
AlCrMoSiTi | AC | [104]
Al0.4Hf0.6NbTaTiZr | AC+HIP/1200C/207MPa/2h+1200C/24h/FC | [105]
Al0.4Hf0.6NbTaTiZr | AC+HIP/1200C/207MPa/2h+1200C/24h/FC | [106]
AlMo0.5NbTa0.5TiZr | AC+HIP/1400C/207MPa/2h+1400C/24h/FC | [106]
AlMo0.5NbTa0.5TiZr | AC+HIP/1400C/207MPa/2h+1400C/24h/FC | [107]
AlMo0.5NbTa0.5TiZr | AC+HIP/1400C/207MPa/2h+1400C/24h/FC | [108]
Al0.25NbTaTiV | AC | [109]
Al0.5NbTaTiV | AC | [109]
AlNbTaTiV | AC | [109]
Al0.3NbTa0.8Ti1.4V0.2Zr1.3 | AC+HIP/1200C/207MPa/2h+1200C/24h/FC | [106]
Al0.5NbTa0.8Ti1.5V0.2Zr | AC+HIP/1200C/207MPa/2h+1200C/24h/FC | [106]
Al0.3NbTaTi1.4Zr1.3 | AC+HIP/1200C/207MPa/2h+1200C/24h/FC | [106]
AlNb1.5Ta0.5Ti1.5Zr0.5 | AC+HIP/1400C/207MPa/2h+1400C/24h/FC | [106]
AlTiVYZr | AC | [24]
CrMo0.5NbTa0.5TiZr | AC | [110]
CrMo0.5NbTa0.5TiZr | AC+HIP/1450C/207MPa/3h | [110]
CrNbTiVZr | AC+HIP/1200C/207MPa/2h+1200C/24h/FC | [111]
CrNbTiZr | AC+HIP/1200C/207MPa/2h+1200C/24h/FC | [111]
HfNbTaTiZr | AC+HIP/1200C/207MPa/3h | [112]
HfNbTaTiZr | AC+HIP/1200C/207MPa/2h+1200C/24h+CR(86%)+800C/2h/FC | [113]
HfNbTaTiZr | AC+HIP/1200C/207MPa/2h+1200C/24h+CR(86%)+1000C/2h/FC | [113]
HfNbTaTiZr | AC+HIP/1200C/207MPa/2h+1200C/24h+CR(86%)+1200C/2h/FC | [113]
HfNbTiZr | AC | [114]
HfNbTiZr | AC+1300C/6h/FC | [114]
MoNbTaVW | AC | [115]
MoNbTaVW | AC | [116]
MoNbTaVW | AC+1400C/19h | [116]
MoNbTaW | AC | [115]
MoNbTaW | AC | [116]
MoNbTaW | AC+1400C/19h | [116]
MoNbTiV0.25Zr | AC | [45]
MoNbTiV0.5Zr | AC | [45]
MoNbTiV0.75Zr | AC | [45]
MoNbTiVZr | AC | [45]
MoNbTiV1.5Zr | AC | [45]
MoNbTiV2Zr | AC | [45]
MoNbTiV3Zr | AC | [45]
MoNbTiVZr | AC | [45]
NbTaTiV | AC | [109]
NbTiVZr | AC+HIP/1200C/207MPa/2h+1200C/24h/FC | [111]
NbTiV2Zr | AC+HIP/1200C/207MPa/2h+1200C/24h/FC | [111]
AlCu0.5Li0.5MgSn0.2 | AC | [117]
AlCu0.2Li0.5MgZn0.5 | AC | [117]
Al16CuLiMgZn | AC | [117]
AlLiMg0.5ScTi1.5 | MA+CP | [118]
AlLiMg0.5ScTi1.5 | MA+CP+500C/1h | [118]
AlLi0.5MgSn0.2Zn0.5 | AC | [117]
AlLiMgSnZn | AC | [117]
Al16LiMgSnZn | AC | [117]
DyGdLuTbTm | AC | [119]
DyGdLuTbY | AC | [119]
Al0.5B0.2CoCrCuFeNi | AC | [13]
Al0.5B0.6CoCrCuFeNi | AC | [13]
Al0.5BCoCrCuFeNi | AC | [13]
AlC0.1CoCrFeNi | AC | [58]
AlC0.2CoCrFeNi | AC | [58]
AlC0.3CoCrFeNi | AC | [58]
AlC0.4CoCrFeNi | AC | [58]
AlC0.5CoCrFeNi | AC | [58]
AlCCoCrFeNi | AC | [58]
AlC1.5CoCrFeNi | AC | [58]
AlCuNi | AC | [25]
BeCuNiTiVZr | AC | [24]
CoCrNi | AC+1200/24h/WQ | [89]
CoCuHfTiZr | MS | [120]
CoFeNi | MA+SPS | [3]
CoFeNi | AC | [68]
CoFeNi | AC | [70]
CoFeNi | AC+1200/24h/WQ | [89]
CoFeNiSi0.25 | AC | [70]
CoFeNiSi0.5 | AC | [70]
CoFeNiSi0.75 | AC | [70]
CoMnNi | AC+1100/24h/WQ | [89]
CrFeNi | AC+1200/24h/WQ | [89]
CuFeHfTiZr | MS | [120]
CuHfNiTiZr | MS | [120]
CuHfNiTiZr | AC | [120]
FeMnNi | AC+1100/24h/WQ | [89]
MoPdRhRu | AC+1700C/20h | [121]
MoRhRu | AC+1700C/20h | [121]