## CoCrFeMnNi
| Co | Cr | Fe | Mn | Ni | [10 empty] | Wyniki:
atomic radii | 1.25 | 1.28 | 1.27 | 1.26 | 1.25 | Obliczanie delty | [9 empty] | δ | 0.9240811
VEC | 9 | 6 | 8 | 7 | 10 | ci | 0.2 | każdy stechiometrycznie, więc każdego 20% | [7 empty] | ΔHmix | -2.096
Co |  | -4.5 | -0.6 | -5.2 | -0.2 | srednie r | 1.262 | [8 empty] | ΔS | 13.38087
Cr |  |  | -1.5 | 2.1 | -6.7 | [10 empty] | Tm | 1801.2
Fe |  |  |  | 0.2 | -1.6 | i=1 | i=2 | i=3 | i=4 | i=5 | >>>>> | suma i |  |  |  | VEC | 8
Mn |  |  |  |  | -8.2 | 1.808314e-05 | 4.068706e-05 | 8.03695e-06 | 5.023094e-07 | 1.808314e-05 | >>>>> | 8.539259e-05 |  |  |  | Δχ | 0.1383618
Ni
Tm | 1768 | 2180 | 1811 | 1519 | 1728 | δ | 0.9240811
Pauling | 1.88 | 1.66 | 1.83 | 1.55 | 1.91
| Al. | Cr | Fe | Mn | V
atomic radii | 1.43 | 1.28 | 1.27 | 1.26 | 1.35 | ΔH | ci, cj | 0.2 |  |  | ΔS |  | 8.314
VEC | 3 | 6 | 8 | 7 | 5 | [5 empty] | i=1 | -0.3218876
Co |  | -9.9 | -11.1 | -19.1 | -16.3 | i=1 | omega 0 ij | ΔH ij | ΔHmix |  | i=2 | -0.3218876
Cr |  |  | -1.5 | 2.1 | -2 | j=2 | -4.5 | -0.18 | -4.192 |  | i=3 | -0.3218876
Fe |  |  |  | 0.2 | -7.1 | j=3 | -0.6 | -0.024 |  |  | i=4 | -0.3218876
Mn |  |  |  |  | -0.7 | j=4 | -5.2 | -0.208 |  |  | i=5 | -0.3218876
Ni | [5 empty] | j=5 | -0.2 | -0.008 |  |  | Suma | -1.609438
Tm | 933.47 | 2180 | 1811 | 1519 | 2183 | i=2 |  |  |  |  | ΔS | 13.38087
[6 empty] | j=1 | -4.5 | -0.18
[6 empty] | j=3 | -1.5 | -0.06 |  |  | Tm
[6 empty] | j=4 | 2.1 | 0.084 |  |  | i=1 | i=2 | i=3 | i=4 | i=5
[6 empty] | j=5 | -6.7 | -0.268 |  |  | 353.6 | 436 | 362.2 | 303.8 | 345.6
[6 empty] | i=3 |  |  |  |  | Tm | 1801.2
[6 empty] | j=1 | -0.6 | -0.024
[6 empty] | j=2 | -1.5 | -0.06 |  |  | VEC
[6 empty] | j=4 | 0.2 | 0.008 |  |  | i=1 | i=2 | i=3 | i=4 | i=5
[6 empty] | j=5 | -1.6 | -0.064 |  |  | 1.8 | 1.2 | 1.6 | 1.4 | 2
[6 empty] | i=4 |  |  |  |  | VEC | 8
[6 empty] | j=1 | -5.2 | -0.208
[6 empty] | j=2 | 2.1 | 0.084 |  |  | χ
[6 empty] | j=3 | 0.2 | 0.008 |  |  | χ średnie | 1.766
[6 empty] | j=5 | -8.2 | -0.328 |  |  | i=1 | i=2 | i=3 | i=4 | i=5
[6 empty] | i=5 |  |  |  |  | 0.0025992 | 0.0022472 | 0.0008192 | 0.0093312 | 0.0041472
[6 empty] | j=1 | -0.2 | -0.008 |  |  | Δχ | 0.1383618
[6 empty] | j=2 | -6.7 | -0.268
[6 empty] | j=3 | -1.6 | -0.064
[6 empty] | j=4 | -8.2 | -0.328

## Co10Cr10Fe20Mn30Ni30
| Co | Cr | Fe | Mn | Ni | [11 empty] | Wyniki:
atomic radii | 1.25 | 1.28 | 1.27 | 1.26 | 1.25 | 6.31 | c1 | c2 | c3 | c4 | c5 | csuma |  | c1 | 0.1 |  | δ | 0.8080855
VEC | 9 | 6 | 8 | 7 | 10 |  | 0.1 | 0.1 | 0.2 | 0.3 | 0.3 | 100 |  | c2 | 0.1 |  | ΔHmix | -4.836
Co |  | -4.5 | -0.6 | -5.2 | -0.2 |  | srednie r | 1.262 | [5 empty] | c3 | 0.2 |  | ΔS | 12.51081
Cr |  |  | -1.5 | 2.1 | -6.7 | [8 empty] | c4 | 0.3 |  | Tm | 1731.1
Fe |  |  |  | 0.2 | -1.6 |  | i=1 | i=2 | i=3 | i=4 | i=5 | >>>>> | suma i | c5 | 0.3 |  | VEC | 8.2
Mn |  |  |  |  | -8.2 |  | 9.041569e-06 | 2.034353e-05 | 8.03695e-06 | 7.534641e-07 | 2.712471e-05 | >>>>> | 6.530022e-05 |  |  |  | Δχ | 0.1531666
Ni
Tm | 1768 | 2180 | 1811 | 1519 | 1728 |  | δ | 0.8080855
Pauling | 1.88 | 1.66 | 1.83 | 1.55 | 1.91
| Al. | Cr | Fe | Mn | V
atomic radii | 1.43 | 1.28 | 1.27 | 1.26 | 1.35 |  | ΔH |  |  |  |  | ΔS |  | 8.3144598
VEC | 3 | 6 | 8 | 7 | 5 | [6 empty] | i=1 | -0.2302585
Co |  | -9.9 | -11.1 | -19.1 | -16.3 |  | i=1 | omega 0 ij | ΔH ij | ΔHmix |  | i=2 | -0.2302585
Cr |  |  | -1.5 | 2.1 | -2 |  | j=2 | -4.5 | -0.045 | -4.836 |  | i=3 | -0.3218876
Fe |  |  |  | 0.2 | -7.1 |  | j=3 | -0.6 | -0.012 |  |  | i=4 | -0.3611918
Mn |  |  |  |  | -0.7 |  | j=4 | -5.2 | -0.156 |  |  | i=5 | -0.3611918
Ni | [6 empty] | j=5 | -0.2 | -0.006 |  |  | Suma | -1.504788
Tm | 933.47 | 2180 | 1811 | 1519 | 2183 |  | i=2 |  |  |  |  | ΔS | 12.5115
[7 empty] | j=1 | -4.5 | -0.045
[7 empty] | j=3 | -1.5 | -0.03 |  |  | Tm
[7 empty] | j=4 | 2.1 | 0.063 |  |  | i=1 | i=2 | i=3 | i=4 | i=5
[7 empty] | j=5 | -6.7 | -0.201 |  |  | 176.8 | 218 | 362.2 | 455.7 | 518.4
[7 empty] | i=3 |  |  |  |  | Tm | 1731.1
[7 empty] | j=1 | -0.6 | -0.012
[7 empty] | j=2 | -1.5 | -0.03 |  |  | VEC
i=1 | omega 0 ij | ΔH ij | ΔHmix |  |  |  | j=4 | 0.2 | 0.012 |  |  | i=1 | i=2 | i=3 | i=4 | i=5
j=2 | -4.5 | -0.045 | -4.836 |  |  |  | j=5 | -1.6 | -0.096 |  |  | 0.9 | 0.6 | 1.6 | 2.1 | 3
j=3 | -0.6 | -0.012 |  |  |  |  | i=4 |  |  |  |  | VEC | 8.2
j=4 | -5.2 | -0.156 |  |  |  |  | j=1 | -5.2 | -0.156
j=5 | -0.2 | -0.006 |  |  |  |  | j=2 | 2.1 | 0.063 |  |  | χ
i=2 | [6 empty] | j=3 | 0.2 | 0.012 |  |  | χ średnie | 1.766
j=3 | -1.5 | -0.03 |  |  |  |  | j=5 | -8.2 | -0.738 |  |  | i=1 | i=2 | i=3 | i=4 | i=5
j=4 | 2.1 | 0.063 |  |  |  |  | i=5 |  |  |  |  | 0.0012996 | 0.0011236 | 0.0008192 | 0.0139968 | 0.0062208
j=5 | -6.7 | -0.201 |  |  |  |  | j=1 | -0.2 | -0.006 |  |  | Δχ | 0.1531666
i=3 | [6 empty] | j=2 | -6.7 | -0.201
j=4 | 0.2 | 0.012 |  |  |  |  | j=3 | -1.6 | -0.096
j=5 | -1.6 | -0.096 |  |  |  |  | j=4 | -8.2 | -0.738
i=4
j=5 | -8.2 | -0.738

## AlCrFeMnV
| Co | Cr | Fe | Mn | Ni | [10 empty] | Wyniki:
atomic radii | 1.25 | 1.28 | 1.27 | 1.26 | 1.25 | Obliczanie delty | [9 empty] | δ | 4.879495
VEC | 9 | 6 | 8 | 7 | 10 | ci | 0.2 | każdy stechiometrycznie, więc każdego 20% | [7 empty] | ΔHmix | -5.232
Co |  | -4.5 | -0.6 | -5.2 | -0.2 | srednie r | 1.318 | [8 empty] | ΔS | 13.38087
Cr |  |  | -1.5 | 2.1 | -6.7 | [10 empty] | Tm | 1725.294
Fe |  |  |  | 0.2 | -1.6 | i=1 | i=2 | i=3 | i=4 | i=5 | >>>>> | suma i |  |  |  | VEC | 5.8
Mn |  |  |  |  | -8.2 | 0.001444226 | 0.0001662518 | 0.000265266 | 0.0003873068 | 0.000117896 | >>>>> | 0.002380947 |  |  |  | Δχ | 0.09414882
Ni
Tm | 1768 | 2180 | 1811 | 1519 | 1728 | δ | 4.879495
Pauling | 1.88 | 1.66 | 1.83 | 1.55 | 1.91
| Al. | Cr | Fe | Mn | V
atomic radii | 1.43 | 1.28 | 1.27 | 1.26 | 1.35 | ΔH | ci, cj | 0.2 |  |  | ΔS |  | 8.314
VEC | 3 | 6 | 8 | 7 | 5 | [5 empty] | i=1 | -0.3218876
al. |  | -9.9 | -11.1 | -19.1 | -16.3 | i=1 | omega 0 ij | ΔH ij | ΔHmix |  | i=2 | -0.3218876
cr |  |  | -1.5 | 2.1 | -2 | j=2 | -9.9 | -0.396 | -10.464 |  | i=3 | -0.3218876
fe |  |  |  | 0.2 | -7.1 | j=3 | -11.1 | -0.444 |  |  | i=4 | -0.3218876
mn |  |  |  |  | -0.7 | j=4 | -19.1 | -0.764 |  |  | i=5 | -0.3218876
v | [5 empty] | j=5 | -16.3 | -0.652 |  |  | Suma | -1.609438
Tm | 933.47 | 2180 | 1811 | 1519 | 2183 | i=2 |  |  |  |  | ΔS | 13.38087
Pauling | 1.61 | 1.66 | 1.83 | 1.55 | 1.63 | j=1 | -9.9 | -0.396
[6 empty] | j=3 | -1.5 | -0.06 |  |  | Tm
[6 empty] | j=4 | 2.1 | 0.084 |  |  | i=1 | i=2 | i=3 | i=4 | i=5
[6 empty] | j=5 | -2 | -0.08 |  |  | 186.694 | 436 | 362.2 | 303.8 | 436.6
[6 empty] | i=3 |  |  |  |  | Tm | 1725.294
[6 empty] | j=1 | -11.1 | -0.444
[6 empty] | j=2 | -1.5 | -0.06 |  |  | VEC
[6 empty] | j=4 | 0.2 | 0.008 |  |  | i=1 | i=2 | i=3 | i=4 | i=5
[6 empty] | j=5 | -7.1 | -0.284 |  |  | 0.6 | 1.2 | 1.6 | 1.4 | 1
[6 empty] | i=4 |  |  |  |  | VEC | 5.8
[6 empty] | j=1 | -19.1 | -0.764
[6 empty] | j=2 | 2.1 | 0.084 |  |  | χ
[6 empty] | j=3 | 0.2 | 0.008 |  |  | χ średnie | 1.656
[6 empty] | j=5 | -0.7 | -0.028 |  |  | i=1 | i=2 | i=3 | i=4 | i=5
[6 empty] | i=5 |  |  |  |  | 0.0004232 | 3.2e-06 | 0.0060552 | 0.0022472 | 0.0001352
[6 empty] | j=1 | -16.3 | -0.652 |  |  | Δχ | 0.09414882
[6 empty] | j=2 | -2 | -0.08
[6 empty] | j=3 | -7.1 | -0.284
[6 empty] | j=4 | -0.7 | -0.028