## Arkusz1
|  |  | H |  |  | Be | B | C | [5 empty] | Mg | Al | Si | P |  |  |  |  | Ca | Sc | Ti | V | Cr | Mn | Fe | Co | Ni | Cu | Zn | Ga | Ge | [5 empty] | Sr | Y | Zr | Nb | Mo |  | Ru | Rh | Pd | Ag |  | In | Sn | [5 empty] | Ba | La | Ce | Pr | Nd |  | Sm |  | Gd | Tb | Dy | Ho | Er | Tm | Yb |  | Hf | Ta | W |  |  | Ir | Pt | Au |  |  | Pb | [7 empty] | Th
|  | 0 | 1 | 2 | 3 | 4 | 5 | 6 | 7 | 8 | 9 | 10 | 11 | 12 | 13 | 14 | 15 | 16 | 17 | 18 | 19 | 20 | 21 | 22 | 23 | 24 | 25 | 26 | 27 | 28 | 29 | 30 | 31 | 32 | 33 | 34 | 35 | 36 | 37 | 38 | 39 | 40 | 41 | 42 | 43 | 44 | 45 | 46 | 47 | 48 | 49 | 50 | 51 | 52 | 53 | 54 | 55 | 56 | 57 | 58 | 59 | 60 | 61 | 62 | 63 | 64 | 65 | 66 | 67 | 68 | 69 | 70 | 71 | 72 | 73 | 74 | 75 | 76 | 77 | 78 | 79 | 80 | 81 | 82 | 83 | 84 | 85 | 86 | 87 | 88 | 89 | 90
| 0 | 0 | 0 | 0 | 0 | 0 | 0 | 0 | 0 | 0 | 0 | 0 | 0 | 0 | 0 | 0 | 0 | 0 | 0 | 0 | 0 | 0 | 0 | 0 | 0 | 0 | 0 | 0 | 0 | 0 | 0 | 0 | 0 | 0 | 0 | 0 | 0 | 0 | 0 | 0 | 0 | 0 | 0 | 0 | 0 | 0 | 0 | 0 | 0 | 0 | 0 | 0 | 0 | 0 | 0 | 0 | 0 | 0 | 0 | 0 | 0 | 0 | 0 | 0 | 0 | 0 | 0 | 0 | 0 | 0 | 0 | 0 | 0 | 0 | 0 | 0 | 0 | 0 | 0 | 0 | 0 | 0 | 0 | 0 | 0 | 0 | 0 | 0 | 0 | 0 | 0 | 0
H | 1 | 0 | 0 | 0 | 0 | 2 | 4.7 | -2.9 | 0 | 0 | 0 | 0 | 0 | -17.7 | -7.8 | -2.2 | 0.8 | 0 | 0 | 0 | 0 | -41.2 | -56.7 | -52.4 | -38 | -27.7 | -33.7 | -23.2 | -23 | -22.8 | -13.6 | -7.6 | -7.6 | -2.3 | 0 | 0 | 0 | 0 | 0 | -40.4 | -56.3 | -65 | -44.8 | -27.3 | 0 | -19.8 | -23.5 | -27.1 | -9.6 | 0 | -5.8 | -4.1 | 0 | 0 | 0 | 0 | 0 | -40.6 | -55.9 | -56.1 | -56.2 | -56.2 | 0 | -56.4 | 0 | -56.3 | -56.5 | -56.4 | -55.9 | -56.6 | -56.5 | -56.4 | 0 | -60.1 | -44.9 | -23.4 | 0 | 0 | -20.6 | -24.3 | -8.4 | 0 | 0 | -0.5 | 0 | 0 | 0 | 0 | 0 | 0 | 0 | -57.4
| 2 | 0 | 0 | 0 | 0 | 0 | 0 | 0 | 0 | 0 | 0 | 0 | 0 | 0 | 0 | 0 | 0 | 0 | 0 | 0 | 0 | 0 | 0 | 0 | 0 | 0 | 0 | 0 | 0 | 0 | 0 | 0 | 0 | 0 | 0 | 0 | 0 | 0 | 0 | 0 | 0 | 0 | 0 | 0 | 0 | 0 | 0 | 0 | 0 | 0 | 0 | 0 | 0 | 0 | 0 | 0 | 0 | 0 | 0 | 0 | 0 | 0 | 0 | 0 | 0 | 0 | 0 | 0 | 0 | 0 | 0 | 0 | 0 | 0 | 0 | 0 | 0 | 0 | 0 | 0 | 0 | 0 | 0 | 0 | 0 | 0 | 0 | 0 | 0 | 0 | 0 | 0
| 3 | 0 | 0 | 0 | 0 | 0 | 0 | 0 | 0 | 0 | 0 | 0 | 0 | 0 | 0 | 0 | 0 | 0 | 0 | 0 | 0 | 0 | 0 | 0 | 0 | 0 | 0 | 0 | 0 | 0 | 0 | 0 | 0 | 0 | 0 | 0 | 0 | 0 | 0 | 0 | 0 | 0 | 0 | 0 | 0 | 0 | 0 | 0 | 0 | 0 | 0 | 0 | 0 | 0 | 0 | 0 | 0 | 0 | 0 | 0 | 0 | 0 | 0 | 0 | 0 | 0 | 0 | 0 | 0 | 0 | 0 | 0 | 0 | 0 | 0 | 0 | 0 | 0 | 0 | 0 | 0 | 0 | 0 | 0 | 0 | 0 | 0 | 0 | 0 | 0 | 0 | 0
Be | 4 | 0 | 2 | 0 | 0 | 0 | 0 | -14.9 | 0 | 0 | 0 | 0 | 0 | -3.1 | 0.2 | 2.2 | -3.7 | 0 | 0 | 0 | 0 | -13.6 | -35.2 | -30 | -16.3 | -7.2 | -10.4 | 3.7 | -3.9 | -4.2 | -1.1 | 3.4 | 4.7 | 8.6 | 0 | 0 | 0 | 0 | 0 | -9.6 | -30.8 | -42 | -24.3 | -6.7 | 0 | -3.1 | -6 | -8 | 6.2 | 0 | 15.3 | 14.4 | 0 | 0 | 0 | 0 | 0 | -8.9 | -28.1 | -29.1 | -30 | -29.9 | 0 | -30.8 | 0 | -30.8 | -31.6 | -31.5 | -30.7 | -32.3 | -32.2 | -32.2 | 0 | -36.8 | -24.1 | -3.2 | 0 | 0 | -5.5 | -9.8 | -0.1 | 0 | 0 | 25 | 0 | 0 | 0 | 0 | 0 | 0 | 0 | -35.8
B | 5 | 0 | 4.7 | 0 | 0 | 0 | 0 | -10.2 | 0 | 0 | 0 | 0 | 0 | -3.7 | 0.1 | 3.3 | 0.5 | 0 | 0 | 0 | 0 | -21.1 | -53.9 | -57.2 | -42 | -31.4 | -32.4 | -26.5 | -24.2 | -23.6 | -6.4 | 4.1 | 5.6 | 11.5 | 0 | 0 | 0 | 0 | 0 | -16.7 | -48.9 | -70.1 | -53.9 | -34.1 | 0 | -24.5 | -25.2 | -24.1 | 5.4 | 0 | 17.8 | 17.4 | 0 | 0 | 0 | 0 | 0 | -15.9 | -45.9 | -47 | -48 | -47.9 | 0 | -49 | 0 | -48.9 | -49.9 | -49.8 | -48.9 | -50.7 | -50.6 | -50.5 | 0 | -64.9 | -53.3 | -30.7 | 0 | 0 | -25.7 | -27.8 | -2.4 | 0 | 0 | 29.5 | 0 | 0 | 0 | 0 | 0 | 0 | 0 | -55.7
C | 6 | 0 | -2.9 | 0 | 0 | -14.9 | -10.2 | 0 | 0 | 0 | 0 | 0 | 0 | -52.9 | -34.9 | -21.3 | -4.5 | 0 | 0 | 0 | 0 | -84 | -114.6 | -106.8 | -81.2 | -60.9 | -65.5 | -49.1 | -41.9 | -38.5 | -38.4 | -31.4 | -32.4 | -16.8 | 0 | 0 | 0 | 0 | 0 | -82.3 | -112.7 | -128 | -99.8 | -65.8 | 0 | -35.1 | -35 | -31.9 | -31.7 | 0 | -25.9 | -22.5 | 0 | 0 | 0 | 0 | 0 | -82.5 | -111.2 | -111.8 | -112.3 | -112.1 | 0 | -112.8 | 0 | -112.7 | -113.4 | -113.1 | -111.9 | -113.6 | -113.3 | -113.1 | 0 | -119.9 | -99 | -59.1 | 0 | 0 | -31.7 | -30.2 | -19.6 | 0 | 0 | -12.2 | 0 | 0 | 0 | 0 | 0 | 0 | 0 | -118.9
| 7 | 0 | 0 | 0 | 0 | 0 | 0 | 0 | 0 | 0 | 0 | 0 | 0 | 0 | 0 | 0 | 0 | 0 | 0 | 0 | 0 | 0 | 0 | 0 | 0 | 0 | 0 | 0 | 0 | 0 | 0 | 0 | 0 | 0 | 0 | 0 | 0 | 0 | 0 | 0 | 0 | 0 | 0 | 0 | 0 | 0 | 0 | 0 | 0 | 0 | 0 | 0 | 0 | 0 | 0 | 0 | 0 | 0 | 0 | 0 | 0 | 0 | 0 | 0 | 0 | 0 | 0 | 0 | 0 | 0 | 0 | 0 | 0 | 0 | 0 | 0 | 0 | 0 | 0 | 0 | 0 | 0 | 0 | 0 | 0 | 0 | 0 | 0 | 0 | 0 | 0 | 0
| 8 | 0 | 0 | 0 | 0 | 0 | 0 | 0 | 0 | 0 | 0 | 0 | 0 | 0 | 0 | 0 | 0 | 0 | 0 | 0 | 0 | 0 | 0 | 0 | 0 | 0 | 0 | 0 | 0 | 0 | 0 | 0 | 0 | 0 | 0 | 0 | 0 | 0 | 0 | 0 | 0 | 0 | 0 | 0 | 0 | 0 | 0 | 0 | 0 | 0 | 0 | 0 | 0 | 0 | 0 | 0 | 0 | 0 | 0 | 0 | 0 | 0 | 0 | 0 | 0 | 0 | 0 | 0 | 0 | 0 | 0 | 0 | 0 | 0 | 0 | 0 | 0 | 0 | 0 | 0 | 0 | 0 | 0 | 0 | 0 | 0 | 0 | 0 | 0 | 0 | 0 | 0
| 9 | 0 | 0 | 0 | 0 | 0 | 0 | 0 | 0 | 0 | 0 | 0 | 0 | 0 | 0 | 0 | 0 | 0 | 0 | 0 | 0 | 0 | 0 | 0 | 0 | 0 | 0 | 0 | 0 | 0 | 0 | 0 | 0 | 0 | 0 | 0 | 0 | 0 | 0 | 0 | 0 | 0 | 0 | 0 | 0 | 0 | 0 | 0 | 0 | 0 | 0 | 0 | 0 | 0 | 0 | 0 | 0 | 0 | 0 | 0 | 0 | 0 | 0 | 0 | 0 | 0 | 0 | 0 | 0 | 0 | 0 | 0 | 0 | 0 | 0 | 0 | 0 | 0 | 0 | 0 | 0 | 0 | 0 | 0 | 0 | 0 | 0 | 0 | 0 | 0 | 0 | 0
| 10 | 0 | 0 | 0 | 0 | 0 | 0 | 0 | 0 | 0 | 0 | 0 | 0 | 0 | 0 | 0 | 0 | 0 | 0 | 0 | 0 | 0 | 0 | 0 | 0 | 0 | 0 | 0 | 0 | 0 | 0 | 0 | 0 | 0 | 0 | 0 | 0 | 0 | 0 | 0 | 0 | 0 | 0 | 0 | 0 | 0 | 0 | 0 | 0 | 0 | 0 | 0 | 0 | 0 | 0 | 0 | 0 | 0 | 0 | 0 | 0 | 0 | 0 | 0 | 0 | 0 | 0 | 0 | 0 | 0 | 0 | 0 | 0 | 0 | 0 | 0 | 0 | 0 | 0 | 0 | 0 | 0 | 0 | 0 | 0 | 0 | 0 | 0 | 0 | 0 | 0 | 0
| 11 | 0 | 0 | 0 | 0 | 0 | 0 | 0 | 0 | 0 | 0 | 0 | 0 | 0 | 0 | 0 | 0 | 0 | 0 | 0 | 0 | 0 | 0 | 0 | 0 | 0 | 0 | 0 | 0 | 0 | 0 | 0 | 0 | 0 | 0 | 0 | 0 | 0 | 0 | 0 | 0 | 0 | 0 | 0 | 0 | 0 | 0 | 0 | 0 | 0 | 0 | 0 | 0 | 0 | 0 | 0 | 0 | 0 | 0 | 0 | 0 | 0 | 0 | 0 | 0 | 0 | 0 | 0 | 0 | 0 | 0 | 0 | 0 | 0 | 0 | 0 | 0 | 0 | 0 | 0 | 0 | 0 | 0 | 0 | 0 | 0 | 0 | 0 | 0 | 0 | 0 | 0
Mg | 12 | 0 | -17.7 | 0 | 0 | -3.1 | -3.7 | 0 | 0 | 0 | 0 | 0 | 0 | 0 | -1.9 | -9.1 | -39.3 | 0 | 0 | 0 | 0 | -5.6 | -3.4 | 15.8 | 23.1 | 23.6 | 10 | 17.5 | 2.8 | -3.6 | -4.4 | -3.5 | -4.3 | -14.3 | 0 | 0 | 0 | 0 | 0 | -3.9 | -6 | 5.7 | 31.7 | 35.8 | 0 | 0 | -16.9 | -39.9 | -10.4 | 0 | -3.8 | -8.6 | 0 | 0 | 0 | 0 | 0 | -3.5 | -6.9 | -6.6 | -6.4 | -6.3 | 0 | -6 | 0 | -6 | -5.7 | -5.6 | -5.5 | -5.3 | -5.2 | -5.2 | 0 | 9.7 | 29.6 | 38.1 | 0 | 0 | -12.7 | -34.7 | -31.5 | 0 | 0 | -8.1 | 0 | 0 | 0 | 0 | 0 | 0 | 0 | -2.8
Al | 13 | 0 | -7.8 | 0 | 0 | 0.2 | 0.1 | 0 | 0 | 0 | 0 | 0 | 0 | -1.9 | 0 | -2.3 | -21 | 0 | 0 | 0 | 0 | -20.1 | -37.7 | -29.5 | -16.3 | -9.9 | -19.1 | -11.1 | -18.8 | -22.3 | -7.6 | 0.6 | 0.9 | -2 | 0 | 0 | 0 | 0 | 0 | -17.4 | -38.1 | -43.7 | -18.2 | -5.1 | 0 | -21.2 | -31.9 | -45.8 | -4.4 | 0 | 6.6 | 4 | 0 | 0 | 0 | 0 | 0 | -17 | -37.8 | -37.9 | -38.1 | -38 | 0 | -38.2 | 0 | -38.1 | -38.3 | -38.1 | -37.6 | -38.2 | -38.1 | -38 | 0 | -38.5 | -19.2 | -2 | 0 | 0 | -29.5 | -44.2 | -21.6 | 0 | 0 | 10 | 0 | 0 | 0 | 0 | 0 | 0 | 0 | -39.4
Si | 14 | 0 | -2.2 | 0 | 0 | 2.2 | 3.3 | 0 | 0 | 0 | 0 | 0 | 0 | -9.1 | -2.3 | 0 | -9 | 0 | 0 | 0 | 0 | -33.7 | -56.3 | -49 | -31.2 | -20.4 | -28.3 | -17.7 | -21.2 | -22.9 | -9.2 | -0.9 | -0.4 | 2.3 | 0 | 0 | 0 | 0 | 0 | -31.3 | -56 | -66.3 | -38.8 | -18.4 | 0 | -21 | -28.8 | -37.8 | -3.3 | 0 | 6.8 | 6.2 | 0 | 0 | 0 | 0 | 0 | -31.2 | -55.1 | -55.4 | -55.8 | -55.6 | 0 | -56 | 0 | -56 | -56.3 | -56.1 | -55.2 | -56.4 | -56.1 | -56 | 0 | -59.9 | -39.2 | -14.1 | 0 | 0 | -26.2 | -36.5 | -13 | 0 | 0 | 14.5 | 0 | 0 | 0 | 0 | 0 | 0 | 0 | -59.1
P | 15 | 0 | 0.8 | 0 | 0 | -3.7 | 0.5 | 0 | 0 | 0 | 0 | 0 | 0 | -39.3 | -21 | -9 | 0 | 0 | 0 | 0 | 0 | -80.2 | -111.9 | -100.7 | -71.1 | -50.1 | -57.5 | -39.9 | -36 | -34.3 | -26.3 | -17.8 | -18.3 | -4.6 | 0 | 0 | 0 | 0 | 0 | -79.1 | -112.3 | -127.8 | -90.4 | -53.7 | 0 | -30.9 | -34.6 | -36.7 | -18.3 | 0 | -10.2 | -7.4 | 0 | 0 | 0 | 0 | 0 | -80 | -111.6 | -112 | -112.3 | -112 | 0 | -112.5 | 0 | -112.3 | -112.8 | -112.3 | -110.9 | -112.7 | -112.2 | -111.9 | 0 | -118 | -90 | -46.4 | 0 | 0 | -30.8 | -34.6 | -13.3 | 0 | 0 | 4.7 | 0 | 0 | 0 | 0 | 0 | 0 | 0 | -119
| 16 | 0 | 0 | 0 | 0 | 0 | 0 | 0 | 0 | 0 | 0 | 0 | 0 | 0 | 0 | 0 | 0 | 0 | 0 | 0 | 0 | 0 | 0 | 0 | 0 | 0 | 0 | 0 | 0 | 0 | 0 | 0 | 0 | 0 | 0 | 0 | 0 | 0 | 0 | 0 | 0 | 0 | 0 | 0 | 0 | 0 | 0 | 0 | 0 | 0 | 0 | 0 | 0 | 0 | 0 | 0 | 0 | 0 | 0 | 0 | 0 | 0 | 0 | 0 | 0 | 0 | 0 | 0 | 0 | 0 | 0 | 0 | 0 | 0 | 0 | 0 | 0 | 0 | 0 | 0 | 0 | 0 | 0 | 0 | 0 | 0 | 0 | 0 | 0 | 0 | 0 | 0
| 17 | 0 | 0 | 0 | 0 | 0 | 0 | 0 | 0 | 0 | 0 | 0 | 0 | 0 | 0 | 0 | 0 | 0 | 0 | 0 | 0 | 0 | 0 | 0 | 0 | 0 | 0 | 0 | 0 | 0 | 0 | 0 | 0 | 0 | 0 | 0 | 0 | 0 | 0 | 0 | 0 | 0 | 0 | 0 | 0 | 0 | 0 | 0 | 0 | 0 | 0 | 0 | 0 | 0 | 0 | 0 | 0 | 0 | 0 | 0 | 0 | 0 | 0 | 0 | 0 | 0 | 0 | 0 | 0 | 0 | 0 | 0 | 0 | 0 | 0 | 0 | 0 | 0 | 0 | 0 | 0 | 0 | 0 | 0 | 0 | 0 | 0 | 0 | 0 | 0 | 0 | 0
| 18 | 0 | 0 | 0 | 0 | 0 | 0 | 0 | 0 | 0 | 0 | 0 | 0 | 0 | 0 | 0 | 0 | 0 | 0 | 0 | 0 | 0 | 0 | 0 | 0 | 0 | 0 | 0 | 0 | 0 | 0 | 0 | 0 | 0 | 0 | 0 | 0 | 0 | 0 | 0 | 0 | 0 | 0 | 0 | 0 | 0 | 0 | 0 | 0 | 0 | 0 | 0 | 0 | 0 | 0 | 0 | 0 | 0 | 0 | 0 | 0 | 0 | 0 | 0 | 0 | 0 | 0 | 0 | 0 | 0 | 0 | 0 | 0 | 0 | 0 | 0 | 0 | 0 | 0 | 0 | 0 | 0 | 0 | 0 | 0 | 0 | 0 | 0 | 0 | 0 | 0 | 0
| 19 | 0 | 0 | 0 | 0 | 0 | 0 | 0 | 0 | 0 | 0 | 0 | 0 | 0 | 0 | 0 | 0 | 0 | 0 | 0 | 0 | 0 | 0 | 0 | 0 | 0 | 0 | 0 | 0 | 0 | 0 | 0 | 0 | 0 | 0 | 0 | 0 | 0 | 0 | 0 | 0 | 0 | 0 | 0 | 0 | 0 | 0 | 0 | 0 | 0 | 0 | 0 | 0 | 0 | 0 | 0 | 0 | 0 | 0 | 0 | 0 | 0 | 0 | 0 | 0 | 0 | 0 | 0 | 0 | 0 | 0 | 0 | 0 | 0 | 0 | 0 | 0 | 0 | 0 | 0 | 0 | 0 | 0 | 0 | 0 | 0 | 0 | 0 | 0 | 0 | 0 | 0
Ca | 20 | 0 | -41.2 | 0 | 0 | -13.6 | -21.1 | 0 | 0 | 0 | 0 | 0 | 0 | -5.6 | -20.1 | -33.7 | -80.2 | 0 | 0 | 0 | 0 | 0 | 17.2 | 42.2 | 42.9 | 36.9 | 18.9 | 24.8 | 2.4 | -7.3 | -12.2 | -21.3 | -27.4 | -46.1 | 0 | 0 | 0 | 0 | 0 | 0.5 | 10.9 | 36.6 | 62.3 | 55.4 | 0 | -3.5 | -27.4 | -62.1 | -27.9 | 0 | -35 | -44.2 | 0 | 0 | 0 | 0 | 0 | 0.9 | 8 | 8.9 | 9.9 | 9.9 | 0 | 10.9 | 0 | 10.9 | 11.9 | 11.8 | 11.4 | 12.9 | 12.8 | 12.8 | 0 | 38.7 | 59.1 | 56.4 | 0 | 0 | -22 | -53.6 | -59 | 0 | 0 | -51.4 | 0 | 0 | 0 | 0 | 0 | 0 | 0 | 18.9
Sc | 21 | 0 | -56.7 | 0 | 0 | -35.2 | -53.9 | 0 | 0 | 0 | 0 | 0 | 0 | -3.4 | -37.7 | -56.3 | -111.9 | 0 | 0 | 0 | 0 | 17.2 | 0 | 7.5 | 7.1 | 0.7 | -8.3 | -11.4 | -29.4 | -38.1 | -23.9 | -29.2 | -37.5 | -56.7 | 0 | 0 | 0 | 0 | 0 | 24.5 | 0.9 | 4.1 | 17.8 | 10.5 | 0 | -43.3 | -60.4 | -85.5 | -28.3 | 0 | -30.2 | -45.1 | 0 | 0 | 0 | 0 | 0 | 27.3 | 2.1 | 1.6 | 1.3 | 1.3 | 0 | 0.9 | 0 | 0.9 | 0.6 | 0.6 | 0.7 | 0.4 | 0.4 | 0.4 | 0 | 5.1 | 15.8 | 9.2 | 0 | 0 | -61.4 | -88 | -73.7 | 0 | 0 | -39.8 | 0 | 0 | 0 | 0 | 0 | 0 | 0 | 0
Ti | 22 | 0 | -52.4 | 0 | 0 | -30 | -57.2 | 0 | 0 | 0 | 0 | 0 | 0 | 15.8 | -29.5 | -49 | -100.7 | 0 | 0 | 0 | 0 | 42.2 | 7.5 | 0 | -1.7 | -7.5 | -8.2 | -16.8 | -28.3 | -34.5 | -8.9 | -14.8 | -23.1 | -39.5 | 0 | 0 | 0 | 0 | 0 | 52.5 | 15.1 | -0.2 | 2 | -3.6 | 0 | -43.2 | -51.9 | -64.5 | -1.5 | 0 | -5.5 | -21.3 | 0 | 0 | 0 | 0 | 0 | 56.1 | 19.5 | 18 | 16.5 | 16.5 | 0 | 15.1 | 0 | 15.1 | 13.8 | 13.7 | 14 | 12.5 | 12.4 | 12.4 | 0 | 0.2 | 1.4 | -5.7 | 0 | 0 | -57.1 | -74.4 | -47.4 | 0 | 0 | -7.7 | 0 | 0 | 0 | 0 | 0 | 0 | 0 | 8.4
V | 23 | 0 | -38 | 0 | 0 | -16.3 | -42 | 0 | 0 | 0 | 0 | 0 | 0 | 23.1 | -16.3 | -31.2 | -71.1 | 0 | 0 | 0 | 0 | 42.9 | 7.1 | -1.7 | 0 | -2 | -0.7 | -7.1 | -14 | -18 | 5 | -1.6 | -8 | -18.8 | 0 | 0 | 0 | 0 | 0 | 52.6 | 16.6 | -3.7 | -1 | 0 | 0 | -24.7 | -29.4 | -35.3 | 16.9 | 0 | 11.9 | -0.9 | 0 | 0 | 0 | 0 | 0 | 55.8 | 21.8 | 20 | 18.3 | 18.2 | 0 | 16.6 | 0 | 16.6 | 15 | 14.9 | 15.4 | 13.4 | 13.4 | 13.3 | 0 | -2.2 | -1 | -0.8 | 0 | 0 | -34.4 | -45.6 | -19.2 | 0 | 0 | 15.1 | 0 | 0 | 0 | 0 | 0 | 0 | 0 | 8.5
Cr | 24 | 0 | -27.7 | 0 | 0 | -7.2 | -31.4 | 0 | 0 | 0 | 0 | 0 | 0 | 23.6 | -9.9 | -20.4 | -50.1 | 0 | 0 | 0 | 0 | 36.9 | 0.7 | -7.5 | -2 | 0 | 2.1 | -1.5 | -4.5 | -6.7 | 12.5 | 4.7 | -0.6 | -6.3 | 0 | 0 | 0 | 0 | 0 | 46 | 11 | -12 | -7.2 | 0.4 | 0 | -11.5 | -13.4 | -14.6 | 27 | 0 | 20.2 | 10 | 0 | 0 | 0 | 0 | 0 | 48.7 | 16.6 | 14.7 | 12.8 | 12.8 | 0 | 11 | 0 | 11 | 9.3 | 9.3 | 9.9 | 7.6 | 7.6 | 7.5 | 0 | -9.3 | -6.7 | 1 | 0 | 0 | -17.8 | -24.5 | -0.2 | 0 | 0 | 27.6 | 0 | 0 | 0 | 0 | 0 | 0 | 0 | 2.1
Mn | 25 | 0 | -33.7 | 0 | 0 | -10.4 | -32.4 | 0 | 0 | 0 | 0 | 0 | 0 | 10 | -19.1 | -28.3 | -57.5 | 0 | 0 | 0 | 0 | 18.9 | -8.3 | -8.2 | -0.7 | 2.1 | 0 | 0.2 | -5.2 | -8.2 | 3.8 | -6.4 | -12.9 | -19 | 0 | 0 | 0 | 0 | 0 | 26 | -1.4 | -15.3 | -15.3 | 4.9 | 0 | -10.7 | -16.2 | -22.6 | 12.7 | 0 | 2.6 | -6.9 | 0 | 0 | 0 | 0 | 0 | 28 | 2.5 | 1.1 | -0.2 | -0.2 | 0 | -1.4 | 0 | -1.4 | -2.6 | -2.6 | -2 | -3.8 | -3.8 | -3.8 | 0 | -11.9 | -3.8 | 6.3 | 0 | 0 | -18.2 | -28.3 | -11.3 | 0 | 0 | 6.8 | 0 | 0 | 0 | 0 | 0 | 0 | 0 | -7.6
Fe | 26 | 0 | -23.2 | 0 | 0 | 3.7 | -26.5 | 0 | 0 | 0 | 0 | 0 | 0 | 17.5 | -11.1 | -17.7 | -39.9 | 0 | 0 | 0 | 0 | 24.8 | -11.4 | -16.8 | -7.1 | -1.5 | 0.2 | 0 | -0.6 | -1.6 | 12.9 | 3.6 | -1.7 | -3.4 | 0 | 0 | 0 | 0 | 0 | 33.4 | -1.1 | -24.6 | -15.7 | -2 | 0 | -4.6 | -5.4 | -4.3 | 28.1 | 0 | 18.9 | 10.6 | 0 | 0 | 0 | 0 | 0 | 35.6 | 4.4 | 2.5 | 0.7 | 0.7 | 0 | -1.1 | 0 | -1.1 | -2.9 | -2.9 | -2 | -4.6 | -4.5 | -4.5 | 0 | -20.5 | -15 | 0 | 0 | 0 | -8.8 | -13 | 8 | 0 | 0 | 29 | 0 | 0 | 0 | 0 | 0 | 0 | 0 | -10.5
Co | 27 | 0 | -23 | 0 | 0 | -3.9 | -24.2 | 0 | 0 | 0 | 0 | 0 | 0 | 2.8 | -18.8 | -21.2 | -36 | 0 | 0 | 0 | 0 | 2.4 | -29.4 | -28.3 | -14 | -4.5 | -5.2 | -0.6 | 0 | -0.2 | 6.4 | -5.1 | -11 | -9.1 | 0 | 0 | 0 | 0 | 0 | 9.2 | -21.2 | -40.3 | -24.5 | -4.9 | 0 | -0.7 | -2.1 | -1.5 | 19 | 0 | 6.6 | 0.2 | 0 | 0 | 0 | 0 | 0 | 10.8 | -16.6 | -18.2 | -19.7 | -19.7 | 0 | -21.2 | 0 | -21.2 | -22.7 | -22.6 | -21.6 | -24 | -23.9 | -23.9 | 0 | -34.7 | -23.9 | -1.4 | 0 | 0 | -3.5 | -7.2 | 7.2 | 0 | 0 | 17.2 | 0 | 0 | 0 | 0 | 0 | 0 | 0 | -29.6
Ni | 28 | 0 | -22.8 | 0 | 0 | -4.2 | -23.6 | 0 | 0 | 0 | 0 | 0 | 0 | -3.6 | -22.3 | -22.9 | -34.3 | 0 | 0 | 0 | 0 | -7.3 | -38.1 | -34.5 | -18 | -6.7 | -8.2 | -1.6 | -0.2 | 0 | 3.6 | -8.8 | -15 | -11.3 | 0 | 0 | 0 | 0 | 0 | -1 | -30.6 | -48.4 | -29.9 | -7.3 | 0 | 0.5 | -0.9 | -0.1 | 15.5 | 0 | 1.7 | -3.9 | 0 | 0 | 0 | 0 | 0 | 0.2 | -26.2 | -27.7 | -29.2 | -29.1 | 0 | -30.6 | 0 | -30.6 | -32 | -31.8 | -30.8 | -33.2 | -33.1 | -33 | 0 | -42.2 | -29.2 | -3.2 | 0 | 0 | -1.5 | -4.7 | 7.1 | 0 | 0 | 12.9 | 0 | 0 | 0 | 0 | 0 | 0 | 0 | -38.8
Cu | 29 | 0 | -13.6 | 0 | 0 | -1.1 | -6.4 | 0 | 0 | 0 | 0 | 0 | 0 | -4.4 | -7.6 | -9.2 | -26.3 | 0 | 0 | 0 | 0 | -12.2 | -23.9 | -8.9 | 5 | 12.5 | 3.8 | 12.9 | 6.4 | 3.6 | 0 | -3.7 | -5.5 | -6.7 | 0 | 0 | 0 | 0 | 0 | -8.7 | -21.8 | -22.6 | 2.6 | 18.5 | 0 | 7 | -2.5 | -13.6 | 2.2 | 0 | 2.4 | -1 | 0 | 0 | 0 | 0 | 0 | -8.2 | -20.2 | -20.8 | -21.3 | -21.3 | 0 | -21.8 | 0 | -21.8 | -22.3 | -22.2 | -21.6 | -22.6 | -22.5 | -22.5 | 0 | -16.9 | 1.9 | 22.5 | 0 | 0 | 0.2 | -12.1 | -8.8 | 0 | 0 | 7.3 | 0 | 0 | 0 | 0 | 0 | 0 | 0 | -23.9
Zn | 30 | 0 | -7.6 | 0 | 0 | 3.4 | 4.1 | 0 | 0 | 0 | 0 | 0 | 0 | -3.5 | 0.6 | -0.9 | -17.8 | 0 | 0 | 0 | 0 | -21.3 | -29.2 | -14.8 | -1.6 | 4.7 | -6.4 | 3.6 | -5.1 | -8.8 | -3.7 | 0 | 0 | -2.9 | 0 | 0 | 0 | 0 | 0 | -19.9 | -30.7 | -29.1 | -1.3 | 11.8 | 0 | -5.2 | -17.3 | -32.7 | -3.8 | 0 | 2.9 | 1 | 0 | 0 | 0 | 0 | 0 | -20 | -30.9 | -30.9 | -30.8 | -30.8 | 0 | -30.7 | 0 | -30.7 | -30.6 | -30.5 | -30 | -30.4 | -30.2 | -30.2 | 0 | -23.7 | -2.5 | 15.4 | 0 | 0 | -13.5 | -28.7 | -16.3 | 0 | 0 | 4.8 | 0 | 0 | 0 | 0 | 0 | 0 | 0 | -30
Ga | 31 | 0 | -7.6 | 0 | 0 | 4.7 | 5.6 | 0 | 0 | 0 | 0 | 0 | 0 | -4.3 | 0.9 | -0.4 | -18.3 | 0 | 0 | 0 | 0 | -27.4 | -37.5 | -23.1 | -8 | -0.6 | -12.9 | -1.7 | -11 | -15 | -5.5 | 0 | 0 | -2.9 | 0 | 0 | 0 | 0 | 0 | -26.3 | -40.1 | -39.7 | -8.3 | 6.7 | 0 | -11.4 | -24.8 | -42.1 | -5 | 0 | 2.7 | 0.9 | 0 | 0 | 0 | 0 | 0 | -26.6 | -40.7 | -40.5 | -40.4 | -40.2 | 0 | -40.1 | 0 | -40.1 | -39.9 | -39.7 | -39.1 | -39.5 | -39.3 | -39.2 | 0 | -33.6 | -9.6 | 10.7 | 0 | 0 | -20.5 | -37.5 | -19.2 | 0 | 0 | 4.7 | 0 | 0 | 0 | 0 | 0 | 0 | 0 | -39.3
Ge | 32 | 0 | -2.3 | 0 | 0 | 8.6 | 11.5 | 0 | 0 | 0 | 0 | 0 | 0 | -14.3 | -2 | 2.3 | -4.6 | 0 | 0 | 0 | 0 | -46.1 | -56.7 | -39.5 | -18.8 | -6.3 | -19 | -3.4 | -9.1 | -11.3 | -6.7 | -2.9 | -2.9 | 0 | 0 | 0 | 0 | 0 | 0 | -46.1 | -59.5 | -60.3 | -24 | -0.8 | 0 | -5.6 | -17 | -30.9 | -5.3 | 0 | -0.8 | 0 | 0 | 0 | 0 | 0 | 0 | -47 | -60.3 | -60.1 | -59.8 | -59.7 | 0 | -59.6 | 0 | -59.5 | -59.3 | -59.1 | -58.3 | -58.8 | -58.6 | -58.4 | 0 | -52.5 | -25 | 4.9 | 0 | 0 | -11.5 | -24.9 | -9.4 | 0 | 0 | 4.7 | 0 | 0 | 0 | 0 | 0 | 0 | 0 | -59.4
| 33 | 0 | 0 | 0 | 0 | 0 | 0 | 0 | 0 | 0 | 0 | 0 | 0 | 0 | 0 | 0 | 0 | 0 | 0 | 0 | 0 | 0 | 0 | 0 | 0 | 0 | 0 | 0 | 0 | 0 | 0 | 0 | 0 | 0 | 0 | 0 | 0 | 0 | 0 | 0 | 0 | 0 | 0 | 0 | 0 | 0 | 0 | 0 | 0 | 0 | 0 | 0 | 0 | 0 | 0 | 0 | 0 | 0 | 0 | 0 | 0 | 0 | 0 | 0 | 0 | 0 | 0 | 0 | 0 | 0 | 0 | 0 | 0 | 0 | 0 | 0 | 0 | 0 | 0 | 0 | 0 | 0 | 0 | 0 | 0 | 0 | 0 | 0 | 0 | 0 | 0 | 0
| 34 | 0 | 0 | 0 | 0 | 0 | 0 | 0 | 0 | 0 | 0 | 0 | 0 | 0 | 0 | 0 | 0 | 0 | 0 | 0 | 0 | 0 | 0 | 0 | 0 | 0 | 0 | 0 | 0 | 0 | 0 | 0 | 0 | 0 | 0 | 0 | 0 | 0 | 0 | 0 | 0 | 0 | 0 | 0 | 0 | 0 | 0 | 0 | 0 | 0 | 0 | 0 | 0 | 0 | 0 | 0 | 0 | 0 | 0 | 0 | 0 | 0 | 0 | 0 | 0 | 0 | 0 | 0 | 0 | 0 | 0 | 0 | 0 | 0 | 0 | 0 | 0 | 0 | 0 | 0 | 0 | 0 | 0 | 0 | 0 | 0 | 0 | 0 | 0 | 0 | 0 | 0
| 35 | 0 | 0 | 0 | 0 | 0 | 0 | 0 | 0 | 0 | 0 | 0 | 0 | 0 | 0 | 0 | 0 | 0 | 0 | 0 | 0 | 0 | 0 | 0 | 0 | 0 | 0 | 0 | 0 | 0 | 0 | 0 | 0 | 0 | 0 | 0 | 0 | 0 | 0 | 0 | 0 | 0 | 0 | 0 | 0 | 0 | 0 | 0 | 0 | 0 | 0 | 0 | 0 | 0 | 0 | 0 | 0 | 0 | 0 | 0 | 0 | 0 | 0 | 0 | 0 | 0 | 0 | 0 | 0 | 0 | 0 | 0 | 0 | 0 | 0 | 0 | 0 | 0 | 0 | 0 | 0 | 0 | 0 | 0 | 0 | 0 | 0 | 0 | 0 | 0 | 0 | 0
| 36 | 0 | 0 | 0 | 0 | 0 | 0 | 0 | 0 | 0 | 0 | 0 | 0 | 0 | 0 | 0 | 0 | 0 | 0 | 0 | 0 | 0 | 0 | 0 | 0 | 0 | 0 | 0 | 0 | 0 | 0 | 0 | 0 | 0 | 0 | 0 | 0 | 0 | 0 | 0 | 0 | 0 | 0 | 0 | 0 | 0 | 0 | 0 | 0 | 0 | 0 | 0 | 0 | 0 | 0 | 0 | 0 | 0 | 0 | 0 | 0 | 0 | 0 | 0 | 0 | 0 | 0 | 0 | 0 | 0 | 0 | 0 | 0 | 0 | 0 | 0 | 0 | 0 | 0 | 0 | 0 | 0 | 0 | 0 | 0 | 0 | 0 | 0 | 0 | 0 | 0 | 0
| 37 | 0 | 0 | 0 | 0 | 0 | 0 | 0 | 0 | 0 | 0 | 0 | 0 | 0 | 0 | 0 | 0 | 0 | 0 | 0 | 0 | 0 | 0 | 0 | 0 | 0 | 0 | 0 | 0 | 0 | 0 | 0 | 0 | 0 | 0 | 0 | 0 | 0 | 0 | 0 | 0 | 0 | 0 | 0 | 0 | 0 | 0 | 0 | 0 | 0 | 0 | 0 | 0 | 0 | 0 | 0 | 0 | 0 | 0 | 0 | 0 | 0 | 0 | 0 | 0 | 0 | 0 | 0 | 0 | 0 | 0 | 0 | 0 | 0 | 0 | 0 | 0 | 0 | 0 | 0 | 0 | 0 | 0 | 0 | 0 | 0 | 0 | 0 | 0 | 0 | 0 | 0
Sr | 38 | 0 | -40.4 | 0 | 0 | -9.6 | -16.7 | 0 | 0 | 0 | 0 | 0 | 0 | -3.9 | -17.4 | -31.3 | -79.1 | 0 | 0 | 0 | 0 | 0.5 | 24.5 | 52.5 | 52.6 | 46 | 26 | 33.4 | 9.2 | -1 | -8.7 | -19.9 | -26.3 | -46.1 | 0 | 0 | 0 | 0 | 0 | 0 | 17.1 | 47.2 | 75.1 | 67.3 | 0 | 4.4 | -21.6 | -59.4 | -26.8 | 0 | -36.8 | -45.8 | 0 | 0 | 0 | 0 | 0 | 0 | 13.5 | 14.7 | 15.9 | 15.9 | 0 | 17.1 | 0 | 17.1 | 18.4 | 18.3 | 17.8 | 19.6 | 19.4 | 19.4 | 0 | 49.4 | 71.5 | 68.7 | 0 | 0 | -15.1 | -48.9 | -57.4 | 0 | 0 | -55.6 | 0 | 0 | 0 | 0 | 0 | 0 | 0 | 27
Y | 39 | 0 | -56.3 | 0 | 0 | -30.8 | -48.9 | 0 | 0 | 0 | 0 | 0 | 0 | -6 | -38.1 | -56 | -112.3 | 0 | 0 | 0 | 0 | 10.9 | 0.9 | 15.1 | 16.6 | 11 | -1.4 | -1.1 | -21.2 | -30.6 | -21.8 | -30.7 | -40.1 | -59.5 | 0 | 0 | 0 | 0 | 0 | 17.1 | 0 | 9.4 | 29.4 | 23.9 | 0 | -33.2 | -53.5 | -82.9 | -29.3 | 0 | -36 | -50.7 | 0 | 0 | 0 | 0 | 0 | 19.5 | 0.2 | 0.1 | 0 | 0 | 0 | 0 | 0 | 0 | 0 | 0 | 0 | 0.1 | 0.1 | 0.1 | 0 | 11.4 | 27 | 23.6 | 0 | 0 | -52.5 | -82.4 | -72.9 | 0 | 0 | -47.7 | 0 | 0 | 0 | 0 | 0 | 0 | 0 | 1.2
Zr | 40 | 0 | -65 | 0 | 0 | -42 | -70.1 | 0 | 0 | 0 | 0 | 0 | 0 | 5.7 | -43.7 | -66.3 | -127.8 | 0 | 0 | 0 | 0 | 36.6 | 4.1 | -0.2 | -3.7 | -12 | -15.3 | -24.6 | -40.3 | -48.4 | -22.6 | -29.1 | -39.7 | -60.3 | 0 | 0 | 0 | 0 | 0 | 47.2 | 9.4 | 0 | 3.9 | -6.2 | 0 | -58.4 | -71.3 | -90.7 | -20.3 | 0 | -25 | -43.5 | 0 | 0 | 0 | 0 | 0 | 51.2 | 12.8 | 11.6 | 10.5 | 10.5 | 0 | 9.4 | 0 | 9.4 | 8.4 | 8.4 | 8.5 | 7.4 | 7.4 | 7.4 | 0 | -0.2 | 2.7 | -9.1 | 0 | 0 | -76.1 | -99.5 | -73.9 | 0 | 0 | -32.6 | 0 | 0 | 0 | 0 | 0 | 0 | 0 | 4.2
Nb | 41 | 0 | -44.8 | 0 | 0 | -24.3 | -53.9 | 0 | 0 | 0 | 0 | 0 | 0 | 31.7 | -18.2 | -38.8 | -90.4 | 0 | 0 | 0 | 0 | 62.3 | 17.8 | 2 | -1 | -7.2 | -15.3 | -15.7 | -24.5 | -29.9 | 2.6 | -1.3 | -8.3 | -24 | 0 | 0 | 0 | 0 | 0 | 75.1 | 29.4 | 3.9 | 0 | -5.7 | 0 | -40.6 | -45.5 | -52.5 | 16.4 | 0 | 15.5 | -0.9 | 0 | 0 | 0 | 0 | 0 | 79.5 | 35.9 | 33.6 | 31.5 | 31.4 | 0 | 29.5 | 0 | 29.4 | 27.5 | 27.4 | 27.8 | 25.5 | 25.4 | 25.3 | 0 | 3.9 | 0 | -8.3 | 0 | 0 | -52.9 | -66.5 | -32.1 | 0 | 0 | 17.3 | 0 | 0 | 0 | 0 | 0 | 0 | 0 | 19.7
Mo | 42 | 0 | -27.3 | 0 | 0 | -6.7 | -34.1 | 0 | 0 | 0 | 0 | 0 | 0 | 35.8 | -5.1 | -18.4 | -53.7 | 0 | 0 | 0 | 0 | 55.4 | 10.5 | -3.6 | 0 | 0.4 | 4.9 | -2 | -4.9 | -7.3 | 18.5 | 11.8 | 6.7 | -0.8 | 0 | 0 | 0 | 0 | 0 | 67.3 | 23.9 | -6.2 | -5.7 | 0 | 0 | -14.4 | -15 | -14.6 | 37.2 | 0 | 32.4 | 20.3 | 0 | 0 | 0 | 0 | 0 | 71 | 31.1 | 28.6 | 26.2 | 26.2 | 0 | 23.9 | 0 | 23.9 | 21.7 | 21.6 | 22.3 | 19.5 | 19.4 | 19.3 | 0 | -4 | -4.9 | -0.2 | 0 | 0 | -21.4 | -27.7 | 3.4 | 0 | 0 | 41.6 | 0 | 0 | 0 | 0 | 0 | 0 | 0 | 12.8
| 43 | 0 | 0 | 0 | 0 | 0 | 0 | 0 | 0 | 0 | 0 | 0 | 0 | 0 | 0 | 0 | 0 | 0 | 0 | 0 | 0 | 0 | 0 | 0 | 0 | 0 | 0 | 0 | 0 | 0 | 0 | 0 | 0 | 0 | 0 | 0 | 0 | 0 | 0 | 0 | 0 | 0 | 0 | 0 | 0 | 0 | 0 | 0 | 0 | 0 | 0 | 0 | 0 | 0 | 0 | 0 | 0 | 0 | 0 | 0 | 0 | 0 | 0 | 0 | 0 | 0 | 0 | 0 | 0 | 0 | 0 | 0 | 0 | 0 | 0 | 0 | 0 | 0 | 0 | 0 | 0 | 0 | 0 | 0 | 0 | 0 | 0 | 0 | 0 | 0 | 0 | 0
Ru | 44 | 0 | -19.8 | 0 | 0 | -3.1 | -24.5 | 0 | 0 | 0 | 0 | 0 | 0 | 0 | -21.2 | -21 | -30.9 | 0 | 0 | 0 | 0 | -3.5 | -43.3 | -43.2 | -24.7 | -11.5 | -10.7 | -4.6 | -0.7 | 0.5 | 7 | -5.2 | -11.4 | -5.6 | 0 | 0 | 0 | 0 | 0 | 4.4 | -33.2 | -58.4 | -40.6 | -14.4 | 0 | 0 | 1.2 | 6.2 | 23.4 | 0 | 9.9 | 4 | 0 | 0 | 0 | 0 | 0 | 6.1 | -27.6 | -29.5 | -31.5 | -31.4 | 0 | -33.3 | 0 | -33.2 | -35.1 | -35 | -33.7 | -36.7 | -36.6 | -36.5 | 0 | -51.5 | -39.4 | -9.8 | 0 | 0 | -0.6 | -1.1 | 15 | 0 | 0 | 25.3 | 0 | 0 | 0 | 0 | 0 | 0 | 0 | -44.3
Rh | 45 | 0 | -23.5 | 0 | 0 | -6 | -25.2 | 0 | 0 | 0 | 0 | 0 | 0 | -16.9 | -31.9 | -28.8 | -34.6 | 0 | 0 | 0 | 0 | -27.4 | -60.4 | -51.9 | -29.4 | -13.4 | -16.2 | -5.4 | -2.1 | -0.9 | -2.5 | -17.3 | -24.8 | -17 | 0 | 0 | 0 | 0 | 0 | -21.6 | -53.5 | -71.3 | -45.5 | -15 | 0 | 1.2 | 0 | 1.9 | 9.5 | 0 | -7.8 | -12.5 | 0 | 0 | 0 | 0 | 0 | -20.8 | -49.3 | -50.8 | -52.2 | -52.1 | 0 | -53.6 | 0 | -53.5 | -54.9 | -54.7 | -53.4 | -56 | -55.8 | -55.7 | 0 | -63.1 | -44.7 | -9.2 | 0 | 0 | 0.6 | -1.6 | 7.1 | 0 | 0 | 6.1 | 0 | 0 | 0 | 0 | 0 | 0 | 0 | -62.8
Pd | 46 | 0 | -27.1 | 0 | 0 | -8 | -24.1 | 0 | 0 | 0 | 0 | 0 | 0 | -39.9 | -45.8 | -37.8 | -36.7 | 0 | 0 | 0 | 0 | -62.1 | -85.5 | -64.5 | -35.3 | -14.6 | -22.6 | -4.3 | -1.5 | -0.1 | -13.6 | -32.7 | -42.1 | -30.9 | 0 | 0 | 0 | 0 | 0 | -59.4 | -82.9 | -90.7 | -52.5 | -14.6 | 0 | 6.2 | 1.9 | 0 | -7.3 | 0 | -31.1 | -33.8 | 0 | 0 | 0 | 0 | 0 | -59.8 | -80.7 | -81.5 | -82.3 | -82.1 | 0 | -83 | 0 | -82.9 | -83.7 | -83.3 | -81.9 | -84.1 | -83.7 | -83.5 | 0 | -80.2 | -52.2 | -6.5 | 0 | 0 | 6 | 2 | 0.1 | 0 | 0 | -18.3 | 0 | 0 | 0 | 0 | 0 | 0 | 0 | -89.9
Ag | 47 | 0 | -9.6 | 0 | 0 | 6.2 | 5.4 | 0 | 0 | 0 | 0 | 0 | 0 | -10.4 | -4.4 | -3.3 | -18.3 | 0 | 0 | 0 | 0 | -27.9 | -28.3 | -1.5 | 16.9 | 27 | 12.7 | 28.1 | 19 | 15.5 | 2.2 | -3.8 | -5 | -5.3 | 0 | 0 | 0 | 0 | 0 | -26.8 | -29.3 | -20.3 | 16.4 | 37.2 | 0 | 23.4 | 9.5 | -7.3 | 0 | 0 | -1.5 | -2.9 | 0 | 0 | 0 | 0 | 0 | -27.2 | -29.3 | -29.3 | -29.3 | -29.3 | 0 | -29.3 | 0 | -29.3 | -29.3 | -29.1 | -28.4 | -29.1 | -29 | -28.9 | 0 | -12.6 | 15.1 | 43.1 | 0 | 0 | 15.5 | -0.8 | -5.5 | 0 | 0 | 2.6 | 0 | 0 | 0 | 0 | 0 | 0 | 0 | -28.4
| 48 | 0 | 0 | 0 | 0 | 0 | 0 | 0 | 0 | 0 | 0 | 0 | 0 | 0 | 0 | 0 | 0 | 0 | 0 | 0 | 0 | 0 | 0 | 0 | 0 | 0 | 0 | 0 | 0 | 0 | 0 | 0 | 0 | 0 | 0 | 0 | 0 | 0 | 0 | 0 | 0 | 0 | 0 | 0 | 0 | 0 | 0 | 0 | 0 | 0 | 0 | 0 | 0 | 0 | 0 | 0 | 0 | 0 | 0 | 0 | 0 | 0 | 0 | 0 | 0 | 0 | 0 | 0 | 0 | 0 | 0 | 0 | 0 | 0 | 0 | 0 | 0 | 0 | 0 | 0 | 0 | 0 | 0 | 0 | 0 | 0 | 0 | 0 | 0 | 0 | 0 | 0
In | 49 | 0 | -5.8 | 0 | 0 | 15.3 | 17.8 | 0 | 0 | 0 | 0 | 0 | 0 | -3.8 | 6.6 | 6.8 | -10.2 | 0 | 0 | 0 | 0 | -35 | -30.2 | -5.5 | 11.9 | 20.2 | 2.6 | 18.9 | 6.6 | 1.7 | 2.4 | 2.9 | 2.7 | -0.8 | 0 | 0 | 0 | 0 | 0 | -36.8 | -36 | -25 | 15.5 | 32.4 | 0 | 9.9 | -7.8 | -31.1 | -1.5 | 0 | 0 | -0.3 | 0 | 0 | 0 | 0 | 0 | -38.2 | -38.4 | -37.7 | -36.9 | -36.8 | 0 | -36.1 | 0 | -36 | -35.3 | -35.1 | -34.6 | -34.3 | -34.1 | -34 | 0 | -17.6 | 13.4 | 37.9 | 0 | 0 | -0.3 | -21.3 | -10.6 | 0 | 0 | -0.7 | 0 | 0 | 0 | 0 | 0 | 0 | 0 | -31.2
Sn | 50 | 0 | -4.1 | 0 | 0 | 14.4 | 17.4 | 0 | 0 | 0 | 0 | 0 | 0 | -8.6 | 4 | 6.2 | -7.4 | 0 | 0 | 0 | 0 | -44.2 | -45.1 | -21.3 | -0.9 | 10 | -6.9 | 10.6 | 0.2 | -3.9 | -1 | 1 | 0.9 | 0 | 0 | 0 | 0 | 0 | 0 | -45.8 | -50.7 | -43.5 | -0.9 | 20.3 | 0 | 4 | -12.5 | -33.8 | -2.9 | 0 | -0.3 | 0 | 0 | 0 | 0 | 0 | 0 | -47.4 | -52.9 | -52.2 | -51.5 | -51.4 | 0 | -50.8 | 0 | -50.7 | -50.1 | -49.8 | -49.1 | -49.1 | -48.9 | -48.7 | 0 | -35.3 | -2.7 | 26.5 | 0 | 0 | -5.1 | -24.6 | -10.3 | 0 | 0 | 1.6 | 0 | 0 | 0 | 0 | 0 | 0 | 0 | -47.5
| 51 | 0 | 0 | 0 | 0 | 0 | 0 | 0 | 0 | 0 | 0 | 0 | 0 | 0 | 0 | 0 | 0 | 0 | 0 | 0 | 0 | 0 | 0 | 0 | 0 | 0 | 0 | 0 | 0 | 0 | 0 | 0 | 0 | 0 | 0 | 0 | 0 | 0 | 0 | 0 | 0 | 0 | 0 | 0 | 0 | 0 | 0 | 0 | 0 | 0 | 0 | 0 | 0 | 0 | 0 | 0 | 0 | 0 | 0 | 0 | 0 | 0 | 0 | 0 | 0 | 0 | 0 | 0 | 0 | 0 | 0 | 0 | 0 | 0 | 0 | 0 | 0 | 0 | 0 | 0 | 0 | 0 | 0 | 0 | 0 | 0 | 0 | 0 | 0 | 0 | 0 | 0
| 52 | 0 | 0 | 0 | 0 | 0 | 0 | 0 | 0 | 0 | 0 | 0 | 0 | 0 | 0 | 0 | 0 | 0 | 0 | 0 | 0 | 0 | 0 | 0 | 0 | 0 | 0 | 0 | 0 | 0 | 0 | 0 | 0 | 0 | 0 | 0 | 0 | 0 | 0 | 0 | 0 | 0 | 0 | 0 | 0 | 0 | 0 | 0 | 0 | 0 | 0 | 0 | 0 | 0 | 0 | 0 | 0 | 0 | 0 | 0 | 0 | 0 | 0 | 0 | 0 | 0 | 0 | 0 | 0 | 0 | 0 | 0 | 0 | 0 | 0 | 0 | 0 | 0 | 0 | 0 | 0 | 0 | 0 | 0 | 0 | 0 | 0 | 0 | 0 | 0 | 0 | 0
| 53 | 0 | 0 | 0 | 0 | 0 | 0 | 0 | 0 | 0 | 0 | 0 | 0 | 0 | 0 | 0 | 0 | 0 | 0 | 0 | 0 | 0 | 0 | 0 | 0 | 0 | 0 | 0 | 0 | 0 | 0 | 0 | 0 | 0 | 0 | 0 | 0 | 0 | 0 | 0 | 0 | 0 | 0 | 0 | 0 | 0 | 0 | 0 | 0 | 0 | 0 | 0 | 0 | 0 | 0 | 0 | 0 | 0 | 0 | 0 | 0 | 0 | 0 | 0 | 0 | 0 | 0 | 0 | 0 | 0 | 0 | 0 | 0 | 0 | 0 | 0 | 0 | 0 | 0 | 0 | 0 | 0 | 0 | 0 | 0 | 0 | 0 | 0 | 0 | 0 | 0 | 0
| 54 | 0 | 0 | 0 | 0 | 0 | 0 | 0 | 0 | 0 | 0 | 0 | 0 | 0 | 0 | 0 | 0 | 0 | 0 | 0 | 0 | 0 | 0 | 0 | 0 | 0 | 0 | 0 | 0 | 0 | 0 | 0 | 0 | 0 | 0 | 0 | 0 | 0 | 0 | 0 | 0 | 0 | 0 | 0 | 0 | 0 | 0 | 0 | 0 | 0 | 0 | 0 | 0 | 0 | 0 | 0 | 0 | 0 | 0 | 0 | 0 | 0 | 0 | 0 | 0 | 0 | 0 | 0 | 0 | 0 | 0 | 0 | 0 | 0 | 0 | 0 | 0 | 0 | 0 | 0 | 0 | 0 | 0 | 0 | 0 | 0 | 0 | 0 | 0 | 0 | 0 | 0
| 55 | 0 | 0 | 0 | 0 | 0 | 0 | 0 | 0 | 0 | 0 | 0 | 0 | 0 | 0 | 0 | 0 | 0 | 0 | 0 | 0 | 0 | 0 | 0 | 0 | 0 | 0 | 0 | 0 | 0 | 0 | 0 | 0 | 0 | 0 | 0 | 0 | 0 | 0 | 0 | 0 | 0 | 0 | 0 | 0 | 0 | 0 | 0 | 0 | 0 | 0 | 0 | 0 | 0 | 0 | 0 | 0 | 0 | 0 | 0 | 0 | 0 | 0 | 0 | 0 | 0 | 0 | 0 | 0 | 0 | 0 | 0 | 0 | 0 | 0 | 0 | 0 | 0 | 0 | 0 | 0 | 0 | 0 | 0 | 0 | 0 | 0 | 0 | 0 | 0 | 0 | 0
Ba | 56 | 0 | -40.6 | 0 | 0 | -8.9 | -15.9 | 0 | 0 | 0 | 0 | 0 | 0 | -3.5 | -17 | -31.2 | -80 | 0 | 0 | 0 | 0 | 0.9 | 27.3 | 56.1 | 55.8 | 48.7 | 28 | 35.6 | 10.8 | 0.2 | -8.2 | -20 | -26.6 | -47 | 0 | 0 | 0 | 0 | 0 | 0 | 19.5 | 51.2 | 79.5 | 71 | 0 | 6.1 | -20.8 | -59.8 | -27.2 | 0 | -38.2 | -47.4 | 0 | 0 | 0 | 0 | 0 | 0 | 15.7 | 16.9 | 18.2 | 18.2 | 0 | 19.5 | 0 | 19.5 | 20.9 | 20.7 | 20.2 | 22.1 | 22 | 21.9 | 0 | 53.3 | 75.8 | 72.4 | 0 | 0 | -13.9 | -48.7 | -58.2 | 0 | 0 | -58.3 | 0 | 0 | 0 | 0 | 0 | 0 | 0 | 30.2
La | 57 | 0 | -55.9 | 0 | 0 | -28.1 | -45.9 | 0 | 0 | 0 | 0 | 0 | 0 | -6.9 | -37.8 | -55.1 | -111.6 | 0 | 0 | 0 | 0 | 8 | 2.1 | 19.5 | 21.8 | 16.6 | 2.5 | 4.4 | -16.6 | -26.2 | -20.2 | -30.9 | -40.7 | -60.3 | 0 | 0 | 0 | 0 | 0 | 13.5 | 0.2 | 12.8 | 35.9 | 31.1 | 0 | -27.6 | -49.3 | -80.7 | -29.3 | 0 | -38.4 | -52.9 | 0 | 0 | 0 | 0 | 0 | 15.7 | 0 | 0 | 0.1 | 0.1 | 0 | 0.2 | 0 | 0.2 | 0.4 | 0.4 | 0.4 | 0.7 | 0.7 | 0.7 | 0 | 15.3 | 33.2 | 31.4 | 0 | 0 | -47.4 | -78.7 | -71.7 | 0 | 0 | -51.2 | 0 | 0 | 0 | 0 | 0 | 0 | 0 | 2.6
Ce | 58 | 0 | -56.1 | 0 | 0 | -29.1 | -47 | 0 | 0 | 0 | 0 | 0 | 0 | -6.6 | -37.9 | -55.4 | -112 | 0 | 0 | 0 | 0 | 8.9 | 1.6 | 18 | 20 | 14.7 | 1.1 | 2.5 | -18.2 | -27.7 | -20.8 | -30.9 | -40.5 | -60.1 | 0 | 0 | 0 | 0 | 0 | 14.7 | 0.1 | 11.6 | 33.6 | 28.6 | 0 | -29.5 | -50.8 | -81.5 | -29.3 | 0 | -37.7 | -52.2 | 0 | 0 | 0 | 0 | 0 | 16.9 | 0 | 0 | 0 | 0 | 0 | 0.1 | 0 | 0.1 | 0.2 | 0.2 | 0.2 | 0.4 | 0.4 | 0.4 | 0 | 13.9 | 31.1 | 28.7 | 0 | 0 | -49.2 | -80 | -72.2 | 0 | 0 | -50.1 | 0 | 0 | 0 | 0 | 0 | 0 | 0 | 2
Pr | 59 | 0 | -56.2 | 0 | 0 | -30 | -48 | 0 | 0 | 0 | 0 | 0 | 0 | -6.4 | -38.1 | -55.8 | -112.3 | 0 | 0 | 0 | 0 | 9.9 | 1.3 | 16.5 | 18.3 | 12.8 | -0.2 | 0.7 | -19.7 | -29.2 | -21.3 | -30.8 | -40.4 | -59.8 | 0 | 0 | 0 | 0 | 0 | 15.9 | 0 | 10.5 | 31.5 | 26.2 | 0 | -31.5 | -52.2 | -82.3 | -29.3 | 0 | -36.9 | -51.5 | 0 | 0 | 0 | 0 | 0 | 18.2 | 0.1 | 0 | 0 | 0 | 0 | 0 | 0 | 0 | 0.1 | 0.1 | 0.1 | 0.2 | 0.2 | 0.2 | 0 | 12.6 | 29.1 | 26.2 | 0 | 0 | -50.9 | -81.3 | -72.7 | 0 | 0 | -49 | 0 | 0 | 0 | 0 | 0 | 0 | 0 | 1.6
Nd | 60 | 0 | -56.2 | 0 | 0 | -29.9 | -47.9 | 0 | 0 | 0 | 0 | 0 | 0 | -6.3 | -38 | -55.6 | -112 | 0 | 0 | 0 | 0 | 9.9 | 1.3 | 16.5 | 18.2 | 12.8 | -0.2 | 0.7 | -19.7 | -29.1 | -21.3 | -30.8 | -40.2 | -59.7 | 0 | 0 | 0 | 0 | 0 | 15.9 | 0 | 10.5 | 31.4 | 26.2 | 0 | -31.4 | -52.1 | -82.1 | -29.3 | 0 | -36.8 | -51.4 | 0 | 0 | 0 | 0 | 0 | 18.2 | 0.1 | 0 | 0 | 0 | 0 | 0 | 0 | 0 | 0.1 | 0.1 | 0.1 | 0.2 | 0.2 | 0.2 | 0 | 12.6 | 29 | 26.1 | 0 | 0 | -50.8 | -81.1 | -72.5 | 0 | 0 | -48.8 | 0 | 0 | 0 | 0 | 0 | 0 | 0 | 1.6
| 61 | 0 | 0 | 0 | 0 | 0 | 0 | 0 | 0 | 0 | 0 | 0 | 0 | 0 | 0 | 0 | 0 | 0 | 0 | 0 | 0 | 0 | 0 | 0 | 0 | 0 | 0 | 0 | 0 | 0 | 0 | 0 | 0 | 0 | 0 | 0 | 0 | 0 | 0 | 0 | 0 | 0 | 0 | 0 | 0 | 0 | 0 | 0 | 0 | 0 | 0 | 0 | 0 | 0 | 0 | 0 | 0 | 0 | 0 | 0 | 0 | 0 | 0 | 0 | 0 | 0 | 0 | 0 | 0 | 0 | 0 | 0 | 0 | 0 | 0 | 0 | 0 | 0 | 0 | 0 | 0 | 0 | 0 | 0 | 0 | 0 | 0 | 0 | 0 | 0 | 0 | 0
Sm | 62 | 0 | -56.4 | 0 | 0 | -30.8 | -49 | 0 | 0 | 0 | 0 | 0 | 0 | -6 | -38.2 | -56 | -112.5 | 0 | 0 | 0 | 0 | 10.9 | 0.9 | 15.1 | 16.6 | 11 | -1.4 | -1.1 | -21.2 | -30.6 | -21.8 | -30.7 | -40.1 | -59.6 | 0 | 0 | 0 | 0 | 0 | 17.1 | 0 | 9.4 | 29.5 | 23.9 | 0 | -33.3 | -53.6 | -83 | -29.3 | 0 | -36.1 | -50.8 | 0 | 0 | 0 | 0 | 0 | 19.5 | 0.2 | 0.1 | 0 | 0 | 0 | 0 | 0 | 0 | 0 | 0 | 0 | 0.1 | 0.1 | 0.1 | 0 | 11.4 | 27.1 | 23.7 | 0 | 0 | -52.6 | -82.5 | -73.1 | 0 | 0 | -47.8 | 0 | 0 | 0 | 0 | 0 | 0 | 0 | 1.2
| 63 | 0 | 0 | 0 | 0 | 0 | 0 | 0 | 0 | 0 | 0 | 0 | 0 | 0 | 0 | 0 | 0 | 0 | 0 | 0 | 0 | 0 | 0 | 0 | 0 | 0 | 0 | 0 | 0 | 0 | 0 | 0 | 0 | 0 | 0 | 0 | 0 | 0 | 0 | 0 | 0 | 0 | 0 | 0 | 0 | 0 | 0 | 0 | 0 | 0 | 0 | 0 | 0 | 0 | 0 | 0 | 0 | 0 | 0 | 0 | 0 | 0 | 0 | 0 | 0 | 0 | 0 | 0 | 0 | 0 | 0 | 0 | 0 | 0 | 0 | 0 | 0 | 0 | 0 | 0 | 0 | 0 | 0 | 0 | 0 | 0 | 0 | 0 | 0 | 0 | 0 | 0
Gd | 64 | 0 | -56.3 | 0 | 0 | -30.8 | -48.9 | 0 | 0 | 0 | 0 | 0 | 0 | -6 | -38.1 | -56 | -112.3 | 0 | 0 | 0 | 0 | 10.9 | 0.9 | 15.1 | 16.6 | 11 | -1.4 | -1.1 | -21.2 | -30.6 | -21.8 | -30.7 | -40.1 | -59.5 | 0 | 0 | 0 | 0 | 0 | 17.1 | 0 | 9.4 | 29.4 | 23.9 | 0 | -33.2 | -53.5 | -82.9 | -29.3 | 0 | -36 | -50.7 | 0 | 0 | 0 | 0 | 0 | 19.5 | 0.2 | 0.1 | 0 | 0 | 0 | 0 | 0 | 0 | 0 | 0 | 0 | 0.1 | 0.1 | 0.1 | 0 | 11.4 | 27 | 23.6 | 0 | 0 | -52.5 | -82.4 | -72.9 | 0 | 0 | -47.7 | 0 | 0 | 0 | 0 | 0 | 0 | 0 | 1.2
Tb | 65 | 0 | -56.5 | 0 | 0 | -31.6 | -49.9 | 0 | 0 | 0 | 0 | 0 | 0 | -5.7 | -38.3 | -56.3 | -112.8 | 0 | 0 | 0 | 0 | 11.9 | 0.6 | 13.8 | 15 | 9.3 | -2.6 | -2.9 | -22.7 | -32 | -22.3 | -30.6 | -39.9 | -59.3 | 0 | 0 | 0 | 0 | 0 | 18.4 | 0 | 8.4 | 27.5 | 21.7 | 0 | -35.1 | -54.9 | -83.7 | -29.3 | 0 | -35.3 | -50.1 | 0 | 0 | 0 | 0 | 0 | 20.9 | 0.4 | 0.2 | 0.1 | 0.1 | 0 | 0 | 0 | 0 | 0 | 0 | 0 | 0 | 0 | 0 | 0 | 10.3 | 25.2 | 21.3 | 0 | 0 | -54.3 | -83.8 | -73.5 | 0 | 0 | -46.7 | 0 | 0 | 0 | 0 | 0 | 0 | 0 | 0.8
Dy | 66 | 0 | -56.4 | 0 | 0 | -31.5 | -49.8 | 0 | 0 | 0 | 0 | 0 | 0 | -5.6 | -38.1 | -56.1 | -112.3 | 0 | 0 | 0 | 0 | 11.8 | 0.6 | 13.7 | 14.9 | 9.3 | -2.6 | -2.9 | -22.6 | -31.8 | -22.2 | -30.5 | -39.7 | -59.1 | 0 | 0 | 0 | 0 | 0 | 18.3 | 0 | 8.4 | 27.4 | 21.6 | 0 | -35 | -54.7 | -83.3 | -29.1 | 0 | -35.1 | -49.8 | 0 | 0 | 0 | 0 | 0 | 20.7 | 0.4 | 0.2 | 0.1 | 0.1 | 0 | 0 | 0 | 0 | 0 | 0 | 0 | 0 | 0 | 0 | 0 | 10.2 | 25.1 | 21.2 | 0 | 0 | -54 | -83.4 | -73.1 | 0 | 0 | -46.4 | 0 | 0 | 0 | 0 | 0 | 0 | 0 | 0.8
Ho | 67 | 0 | -55.9 | 0 | 0 | -30.7 | -48.9 | 0 | 0 | 0 | 0 | 0 | 0 | -5.5 | -37.6 | -55.2 | -110.9 | 0 | 0 | 0 | 0 | 11.4 | 0.7 | 14 | 15.4 | 9.9 | -2 | -2 | -21.6 | -30.8 | -21.6 | -30 | -39.1 | -58.3 | 0 | 0 | 0 | 0 | 0 | 17.8 | 0 | 8.5 | 27.8 | 22.3 | 0 | -33.7 | -53.4 | -81.9 | -28.4 | 0 | -34.6 | -49.1 | 0 | 0 | 0 | 0 | 0 | 20.2 | 0.4 | 0.2 | 0.1 | 0.1 | 0 | 0 | 0 | 0 | 0 | 0 | 0 | 0 | 0 | 0 | 0 | 10.4 | 25.5 | 22 | 0 | 0 | -52.6 | -81.7 | -71.7 | 0 | 0 | -45.8 | 0 | 0 | 0 | 0 | 0 | 0 | 0 | 0.9
Er | 68 | 0 | -56.6 | 0 | 0 | -32.3 | -50.7 | 0 | 0 | 0 | 0 | 0 | 0 | -5.3 | -38.2 | -56.4 | -112.7 | 0 | 0 | 0 | 0 | 12.9 | 0.4 | 12.5 | 13.4 | 7.6 | -3.8 | -4.6 | -24 | -33.2 | -22.6 | -30.4 | -39.5 | -58.8 | 0 | 0 | 0 | 0 | 0 | 19.6 | 0.1 | 7.4 | 25.5 | 19.5 | 0 | -36.7 | -56 | -84.1 | -29.1 | 0 | -34.3 | -49.1 | 0 | 0 | 0 | 0 | 0 | 22.1 | 0.7 | 0.4 | 0.2 | 0.2 | 0 | 0.1 | 0 | 0.1 | 0 | 0 | 0 | 0 | 0 | 0 | 0 | 9.2 | 23.3 | 18.9 | 0 | 0 | -55.7 | -84.6 | -73.5 | 0 | 0 | -45.4 | 0 | 0 | 0 | 0 | 0 | 0 | 0 | 0.5
Tm | 69 | 0 | -56.5 | 0 | 0 | -32.2 | -50.6 | 0 | 0 | 0 | 0 | 0 | 0 | -5.2 | -38.1 | -56.1 | -112.2 | 0 | 0 | 0 | 0 | 12.8 | 0.4 | 12.4 | 13.4 | 7.6 | -3.8 | -4.5 | -23.9 | -33.1 | -22.5 | -30.2 | -39.3 | -58.6 | 0 | 0 | 0 | 0 | 0 | 19.4 | 0.1 | 7.4 | 25.4 | 19.4 | 0 | -36.6 | -55.8 | -83.7 | -29 | 0 | -34.1 | -48.9 | 0 | 0 | 0 | 0 | 0 | 22 | 0.7 | 0.4 | 0.2 | 0.2 | 0 | 0.1 | 0 | 0.1 | 0 | 0 | 0 | 0 | 0 | 0 | 0 | 9.1 | 23.2 | 18.8 | 0 | 0 | -55.4 | -84.2 | -73.2 | 0 | 0 | -45.1 | 0 | 0 | 0 | 0 | 0 | 0 | 0 | 0.5
Yb | 70 | 0 | -56.4 | 0 | 0 | -32.2 | -50.5 | 0 | 0 | 0 | 0 | 0 | 0 | -5.2 | -38 | -56 | -111.9 | 0 | 0 | 0 | 0 | 12.8 | 0.4 | 12.4 | 13.3 | 7.5 | -3.8 | -4.5 | -23.9 | -33 | -22.5 | -30.2 | -39.2 | -58.4 | 0 | 0 | 0 | 0 | 0 | 19.4 | 0.1 | 7.4 | 25.3 | 19.3 | 0 | -36.5 | -55.7 | -83.5 | -28.9 | 0 | -34 | -48.7 | 0 | 0 | 0 | 0 | 0 | 21.9 | 0.7 | 0.4 | 0.2 | 0.2 | 0 | 0.1 | 0 | 0.1 | 0 | 0 | 0 | 0 | 0 | 0 | 0 | 9.1 | 23.1 | 18.8 | 0 | 0 | -55.3 | -84 | -73 | 0 | 0 | -45 | 0 | 0 | 0 | 0 | 0 | 0 | 0 | 0.5
| 71 | 0 | 0 | 0 | 0 | 0 | 0 | 0 | 0 | 0 | 0 | 0 | 0 | 0 | 0 | 0 | 0 | 0 | 0 | 0 | 0 | 0 | 0 | 0 | 0 | 0 | 0 | 0 | 0 | 0 | 0 | 0 | 0 | 0 | 0 | 0 | 0 | 0 | 0 | 0 | 0 | 0 | 0 | 0 | 0 | 0 | 0 | 0 | 0 | 0 | 0 | 0 | 0 | 0 | 0 | 0 | 0 | 0 | 0 | 0 | 0 | 0 | 0 | 0 | 0 | 0 | 0 | 0 | 0 | 0 | 0 | 0 | 0 | 0 | 0 | 0 | 0 | 0 | 0 | 0 | 0 | 0 | 0 | 0 | 0 | 0 | 0 | 0 | 0 | 0 | 0 | 0
Hf | 72 | 0 | -60.1 | 0 | 0 | -36.8 | -64.9 | 0 | 0 | 0 | 0 | 0 | 0 | 9.7 | -38.5 | -59.9 | -118 | 0 | 0 | 0 | 0 | 38.7 | 5.1 | 0.2 | -2.2 | -9.3 | -11.9 | -20.5 | -34.7 | -42.2 | -16.9 | -23.7 | -33.6 | -52.5 | 0 | 0 | 0 | 0 | 0 | 49.4 | 11.4 | -0.2 | 3.9 | -4 | 0 | -51.5 | -63.1 | -80.2 | -12.6 | 0 | -17.6 | -35.3 | 0 | 0 | 0 | 0 | 0 | 53.3 | 15.3 | 13.9 | 12.6 | 12.6 | 0 | 11.4 | 0 | 11.4 | 10.3 | 10.2 | 10.4 | 9.2 | 9.1 | 0 | 0 | 0 | 2.9 | -6.4 | 0 | 0 | -67.8 | -89.3 | -63.3 | 0 | 0 | -23.1 | 0 | 0 | 0 | 0 | 0 | 0 | 0 | 5.6
Ta | 73 | 0 | -44.9 | 0 | 0 | -24.1 | -53.3 | 0 | 0 | 0 | 0 | 0 | 0 | 29.6 | -19.2 | -39.2 | -90 | 0 | 0 | 0 | 0 | 59.1 | 15.8 | 1.4 | -1 | -6.7 | -3.8 | -15 | -23.9 | -29.2 | 1.9 | -2.5 | -9.6 | -25 | 0 | 0 | 0 | 0 | 0 | 71.5 | 27 | 2.7 | 0 | -4.9 | 0 | -39.4 | -44.7 | -52.2 | 15.1 | 0 | 13.4 | -2.7 | 0 | 0 | 0 | 0 | 0 | 75.8 | 33.2 | 31.1 | 29.1 | 29 | 0 | 27.1 | 0 | 27 | 25.2 | 25.1 | 25.5 | 23.3 | 23.2 | 0 | 0 | 2.9 | 0 | -7.4 | 0 | 0 | -51.8 | -65.5 | -32.3 | 0 | 0 | 15.1 | 0 | 0 | 0 | 0 | 0 | 0 | 0 | 17.6
W | 74 | 0 | -23.4 | 0 | 0 | -3.2 | -30.7 | 0 | 0 | 0 | 0 | 0 | 0 | 38.1 | -2 | -14.1 | -46.4 | 0 | 0 | 0 | 0 | 56.4 | 9.2 | -5.7 | -0.8 | 1 | 6.3 | 0 | -1.4 | -3.2 | 22.5 | 15.4 | 10.7 | 4.9 | 0 | 0 | 0 | 0 | 0 | 68.7 | 23.6 | -9.1 | -8.3 | -0.2 | 0 | -9.8 | -9.2 | -6.5 | 43.1 | 0 | 37.9 | 26.5 | 0 | 0 | 0 | 0 | 0 | 72.4 | 31.4 | 28.7 | 26.2 | 26.1 | 0 | 23.7 | 0 | 23.6 | 21.3 | 21.2 | 22 | 18.9 | 18.8 | 0 | 0 | -6.4 | -7.4 | 0 | 0 | 0 | -15.6 | -20.2 | 11.5 | 0 | 0 | 49.3 | 0 | 0 | 0 | 0 | 0 | 0 | 0 | 11.7
| 75 | 0 | 0 | 0 | 0 | 0 | 0 | 0 | 0 | 0 | 0 | 0 | 0 | 0 | 0 | 0 | 0 | 0 | 0 | 0 | 0 | 0 | 0 | 0 | 0 | 0 | 0 | 0 | 0 | 0 | 0 | 0 | 0 | 0 | 0 | 0 | 0 | 0 | 0 | 0 | 0 | 0 | 0 | 0 | 0 | 0 | 0 | 0 | 0 | 0 | 0 | 0 | 0 | 0 | 0 | 0 | 0 | 0 | 0 | 0 | 0 | 0 | 0 | 0 | 0 | 0 | 0 | 0 | 0 | 0 | 0 | 0 | 0 | 0 | 0 | 0 | 0 | 0 | 0 | 0 | 0 | 0 | 0 | 0 | 0 | 0 | 0 | 0 | 0 | 0 | 0 | 0
| 76 | 0 | 0 | 0 | 0 | 0 | 0 | 0 | 0 | 0 | 0 | 0 | 0 | 0 | 0 | 0 | 0 | 0 | 0 | 0 | 0 | 0 | 0 | 0 | 0 | 0 | 0 | 0 | 0 | 0 | 0 | 0 | 0 | 0 | 0 | 0 | 0 | 0 | 0 | 0 | 0 | 0 | 0 | 0 | 0 | 0 | 0 | 0 | 0 | 0 | 0 | 0 | 0 | 0 | 0 | 0 | 0 | 0 | 0 | 0 | 0 | 0 | 0 | 0 | 0 | 0 | 0 | 0 | 0 | 0 | 0 | 0 | 0 | 0 | 0 | 0 | 0 | 0 | 0 | 0 | 0 | 0 | 0 | 0 | 0 | 0 | 0 | 0 | 0 | 0 | 0 | 0
Ir | 77 | 0 | -20.6 | 0 | 0 | -5.5 | -25.7 | 0 | 0 | 0 | 0 | 0 | 0 | -12.7 | -29.5 | -26.2 | -30.8 | 0 | 0 | 0 | 0 | -22 | -61.4 | -57.1 | -34.4 | -17.8 | -18.2 | -8.8 | -3.5 | -1.5 | 0.2 | -13.5 | -20.5 | -11.5 | 0 | 0 | 0 | 0 | 0 | -15.1 | -52.5 | -76.1 | -52.9 | -21.4 | 0 | -0.6 | 0.6 | 6 | 15.5 | 0 | -0.3 | -5.1 | 0 | 0 | 0 | 0 | 0 | -13.9 | -47.4 | -49.2 | -50.9 | -50.8 | 0 | -52.6 | 0 | -52.5 | -54.3 | -54 | -52.6 | -55.7 | -55.4 | 0 | 0 | -67.8 | -51.8 | -15.6 | 0 | 0 | 0 | 0.4 | 12.6 | 0 | 0 | 16.3 | 0 | 0 | 0 | 0 | 0 | 0 | 0 | -63.8
Pt | 78 | 0 | -24.3 | 0 | 0 | -9.8 | -27.8 | 0 | 0 | 0 | 0 | 0 | 0 | -34.7 | -44.2 | -36.5 | -34.6 | 0 | 0 | 0 | 0 | -53.6 | -88 | -74.4 | -45.6 | -24.5 | -28.3 | -13 | -7.2 | -4.7 | -12.1 | -28.7 | -37.5 | -24.9 | 0 | 0 | 0 | 0 | 0 | -48.9 | -82.4 | -99.5 | -66.5 | -27.7 | 0 | -1.1 | -1.6 | 2 | -0.8 | 0 | -21.3 | -24.6 | 0 | 0 | 0 | 0 | 0 | -48.7 | -78.7 | -80 | -81.3 | -81.1 | 0 | -82.5 | 0 | -82.4 | -83.8 | -83.4 | -81.7 | -84.6 | -84.2 | 0 | 0 | -89.3 | -65.5 | -20.2 | 0 | 0 | 0.4 | 0 | 4.4 | 0 | 0 | -4.8 | 0 | 0 | 0 | 0 | 0 | 0 | 0 | -92.7
Au | 79 | 0 | -8.4 | 0 | 0 | -0.1 | -2.4 | 0 | 0 | 0 | 0 | 0 | 0 | -31.5 | -21.6 | -13 | -13.3 | 0 | 0 | 0 | 0 | -59 | -73.7 | -47.4 | -19.2 | -0.2 | -11.3 | 8 | 7.2 | 7.1 | -8.8 | -16.3 | -19.2 | -9.4 | 0 | 0 | 0 | 0 | 0 | -57.4 | -72.9 | -73.9 | -32.1 | 3.4 | 0 | 15 | 7.1 | 0.1 | -5.5 | 0 | -10.6 | -10.3 | 0 | 0 | 0 | 0 | 0 | -58.2 | -71.7 | -72.2 | -72.7 | -72.5 | 0 | -73.1 | 0 | -72.9 | -73.5 | -73.1 | -71.7 | -73.5 | -73.2 | 0 | 0 | -63.3 | -32.3 | 11.5 | 0 | 0 | 12.6 | 4.4 | 0 | 0 | 0 | 2.2 | 0 | 0 | 0 | 0 | 0 | 0 | 0 | -77.3
| 80 | 0 | 0 | 0 | 0 | 0 | 0 | 0 | 0 | 0 | 0 | 0 | 0 | 0 | 0 | 0 | 0 | 0 | 0 | 0 | 0 | 0 | 0 | 0 | 0 | 0 | 0 | 0 | 0 | 0 | 0 | 0 | 0 | 0 | 0 | 0 | 0 | 0 | 0 | 0 | 0 | 0 | 0 | 0 | 0 | 0 | 0 | 0 | 0 | 0 | 0 | 0 | 0 | 0 | 0 | 0 | 0 | 0 | 0 | 0 | 0 | 0 | 0 | 0 | 0 | 0 | 0 | 0 | 0 | 0 | 0 | 0 | 0 | 0 | 0 | 0 | 0 | 0 | 0 | 0 | 0 | 0 | 0 | 0 | 0 | 0 | 0 | 0 | 0 | 0 | 0 | 0
| 81 | 0 | 0 | 0 | 0 | 0 | 0 | 0 | 0 | 0 | 0 | 0 | 0 | 0 | 0 | 0 | 0 | 0 | 0 | 0 | 0 | 0 | 0 | 0 | 0 | 0 | 0 | 0 | 0 | 0 | 0 | 0 | 0 | 0 | 0 | 0 | 0 | 0 | 0 | 0 | 0 | 0 | 0 | 0 | 0 | 0 | 0 | 0 | 0 | 0 | 0 | 0 | 0 | 0 | 0 | 0 | 0 | 0 | 0 | 0 | 0 | 0 | 0 | 0 | 0 | 0 | 0 | 0 | 0 | 0 | 0 | 0 | 0 | 0 | 0 | 0 | 0 | 0 | 0 | 0 | 0 | 0 | 0 | 0 | 0 | 0 | 0 | 0 | 0 | 0 | 0 | 0
Pb | 82 | 0 | -0.5 | 0 | 0 | 25 | 29.5 | 0 | 0 | 0 | 0 | 0 | 0 | -8.1 | 10 | 14.5 | 4.7 | 0 | 0 | 0 | 0 | -51.4 | -39.8 | -7.7 | 15.1 | 27.6 | 6.8 | 29 | 17.2 | 12.9 | 7.3 | 4.8 | 4.7 | 4.7 | 0 | 0 | 0 | 0 | 0 | -55.6 | -47.7 | -32.6 | 17.3 | 41.6 | 0 | 25.3 | 6.1 | -18.3 | 2.6 | 0 | -0.7 | 1.6 | 0 | 0 | 0 | 0 | 0 | -58.3 | -51.2 | -50.1 | -49 | -48.8 | 0 | -47.8 | 0 | -47.7 | -46.7 | -46.4 | -45.8 | -45.4 | -45.1 | 0 | 0 | -23.1 | 15.1 | 49.3 | 0 | 0 | 16.3 | -4.8 | 2.2 | 0 | 0 | 0 | 0 | 0 | 0 | 0 | 0 | 0 | 0 | -41.4
| 83 | 0 | 0 | 0 | 0 | 0 | 0 | 0 | 0 | 0 | 0 | 0 | 0 | 0 | 0 | 0 | 0 | 0 | 0 | 0 | 0 | 0 | 0 | 0 | 0 | 0 | 0 | 0 | 0 | 0 | 0 | 0 | 0 | 0 | 0 | 0 | 0 | 0 | 0 | 0 | 0 | 0 | 0 | 0 | 0 | 0 | 0 | 0 | 0 | 0 | 0 | 0 | 0 | 0 | 0 | 0 | 0 | 0 | 0 | 0 | 0 | 0 | 0 | 0 | 0 | 0 | 0 | 0 | 0 | 0 | 0 | 0 | 0 | 0 | 0 | 0 | 0 | 0 | 0 | 0 | 0 | 0 | 0 | 0 | 0 | 0 | 0 | 0 | 0 | 0 | 0 | 0
| 84 | 0 | 0 | 0 | 0 | 0 | 0 | 0 | 0 | 0 | 0 | 0 | 0 | 0 | 0 | 0 | 0 | 0 | 0 | 0 | 0 | 0 | 0 | 0 | 0 | 0 | 0 | 0 | 0 | 0 | 0 | 0 | 0 | 0 | 0 | 0 | 0 | 0 | 0 | 0 | 0 | 0 | 0 | 0 | 0 | 0 | 0 | 0 | 0 | 0 | 0 | 0 | 0 | 0 | 0 | 0 | 0 | 0 | 0 | 0 | 0 | 0 | 0 | 0 | 0 | 0 | 0 | 0 | 0 | 0 | 0 | 0 | 0 | 0 | 0 | 0 | 0 | 0 | 0 | 0 | 0 | 0 | 0 | 0 | 0 | 0 | 0 | 0 | 0 | 0 | 0 | 0
| 85 | 0 | 0 | 0 | 0 | 0 | 0 | 0 | 0 | 0 | 0 | 0 | 0 | 0 | 0 | 0 | 0 | 0 | 0 | 0 | 0 | 0 | 0 | 0 | 0 | 0 | 0 | 0 | 0 | 0 | 0 | 0 | 0 | 0 | 0 | 0 | 0 | 0 | 0 | 0 | 0 | 0 | 0 | 0 | 0 | 0 | 0 | 0 | 0 | 0 | 0 | 0 | 0 | 0 | 0 | 0 | 0 | 0 | 0 | 0 | 0 | 0 | 0 | 0 | 0 | 0 | 0 | 0 | 0 | 0 | 0 | 0 | 0 | 0 | 0 | 0 | 0 | 0 | 0 | 0 | 0 | 0 | 0 | 0 | 0 | 0 | 0 | 0 | 0 | 0 | 0 | 0
| 86 | 0 | 0 | 0 | 0 | 0 | 0 | 0 | 0 | 0 | 0 | 0 | 0 | 0 | 0 | 0 | 0 | 0 | 0 | 0 | 0 | 0 | 0 | 0 | 0 | 0 | 0 | 0 | 0 | 0 | 0 | 0 | 0 | 0 | 0 | 0 | 0 | 0 | 0 | 0 | 0 | 0 | 0 | 0 | 0 | 0 | 0 | 0 | 0 | 0 | 0 | 0 | 0 | 0 | 0 | 0 | 0 | 0 | 0 | 0 | 0 | 0 | 0 | 0 | 0 | 0 | 0 | 0 | 0 | 0 | 0 | 0 | 0 | 0 | 0 | 0 | 0 | 0 | 0 | 0 | 0 | 0 | 0 | 0 | 0 | 0 | 0 | 0 | 0 | 0 | 0 | 0
| 87 | 0 | 0 | 0 | 0 | 0 | 0 | 0 | 0 | 0 | 0 | 0 | 0 | 0 | 0 | 0 | 0 | 0 | 0 | 0 | 0 | 0 | 0 | 0 | 0 | 0 | 0 | 0 | 0 | 0 | 0 | 0 | 0 | 0 | 0 | 0 | 0 | 0 | 0 | 0 | 0 | 0 | 0 | 0 | 0 | 0 | 0 | 0 | 0 | 0 | 0 | 0 | 0 | 0 | 0 | 0 | 0 | 0 | 0 | 0 | 0 | 0 | 0 | 0 | 0 | 0 | 0 | 0 | 0 | 0 | 0 | 0 | 0 | 0 | 0 | 0 | 0 | 0 | 0 | 0 | 0 | 0 | 0 | 0 | 0 | 0 | 0 | 0 | 0 | 0 | 0 | 0
| 88 | 0 | 0 | 0 | 0 | 0 | 0 | 0 | 0 | 0 | 0 | 0 | 0 | 0 | 0 | 0 | 0 | 0 | 0 | 0 | 0 | 0 | 0 | 0 | 0 | 0 | 0 | 0 | 0 | 0 | 0 | 0 | 0 | 0 | 0 | 0 | 0 | 0 | 0 | 0 | 0 | 0 | 0 | 0 | 0 | 0 | 0 | 0 | 0 | 0 | 0 | 0 | 0 | 0 | 0 | 0 | 0 | 0 | 0 | 0 | 0 | 0 | 0 | 0 | 0 | 0 | 0 | 0 | 0 | 0 | 0 | 0 | 0 | 0 | 0 | 0 | 0 | 0 | 0 | 0 | 0 | 0 | 0 | 0 | 0 | 0 | 0 | 0 | 0 | 0 | 0 | 0
| 89 | 0 | 0 | 0 | 0 | 0 | 0 | 0 | 0 | 0 | 0 | 0 | 0 | 0 | 0 | 0 | 0 | 0 | 0 | 0 | 0 | 0 | 0 | 0 | 0 | 0 | 0 | 0 | 0 | 0 | 0 | 0 | 0 | 0 | 0 | 0 | 0 | 0 | 0 | 0 | 0 | 0 | 0 | 0 | 0 | 0 | 0 | 0 | 0 | 0 | 0 | 0 | 0 | 0 | 0 | 0 | 0 | 0 | 0 | 0 | 0 | 0 | 0 | 0 | 0 | 0 | 0 | 0 | 0 | 0 | 0 | 0 | 0 | 0 | 0 | 0 | 0 | 0 | 0 | 0 | 0 | 0 | 0 | 0 | 0 | 0 | 0 | 0 | 0 | 0 | 0 | 0
Th | 90 | 0 | -57.4 | 0 | 0 | -35.8 | -55.7 | 0 | 0 | 0 | 0 | 0 | 0 | -2.8 | -39.4 | -59.1 | -119 | 0 | 0 | 0 | 0 | 18.9 | 0 | 8.4 | 8.5 | 2.1 | -7.6 | -10.5 | -29.6 | -38.8 | -23.9 | -30 | -39.3 | -59.4 | 0 | 0 | 0 | 0 | 0 | 27 | 1.2 | 4.2 | 19.7 | 12.8 | 0 | -44.3 | -62.8 | -89.9 | -28.4 | 0 | -31.2 | -47.5 | 0 | 0 | 0 | 0 | 0 | 30.2 | 2.6 | 2 | 1.6 | 1.6 | 0 | 1.2 | 0 | 1.2 | 0.8 | 0.8 | 0.9 | 0.5 | 0.5 | 0 | 0 | 5.6 | 17.6 | 11.7 | 0 | 0 | -63.8 | -92.7 | -77.3 | 0 | 0 | -41.4 | 0 | 0 | 0 | 0 | 0 | 0 | 0 | 0