## Arkusz1
Alloy System | Composition | Processing Condition | References
AgAlCoCrCuNi | AgAlCoCrCuNi | AC | [1]
AlAuCoCrCuNi | AlAuCoCrCuNi | AC | [1]
AlCoCrCuFe | AlCoCrCu0.5Fe | AC | [2]
| AlCoCrCuFe | MA+SPS | [3]
AlCoCrCuFeMnNi | AlCoCrCuFeMnNi | AC | [4]
AlCoCrCuFeMnNiTiV | Al0.125CoCrCuFeMnNiTiV | AC | [5]
| Al0.25CoCrCuFeMnNiTiV | AC | [5]
| Al0.67CoCrCuFeMnNiTiV | AC | [5]
AlCoCrCuFeMoNi | AlCoCrCuFeMo0.2Ni | AC | [6]
| AlCoCrCuFeMo0.4Ni | AC | [6]
| AlCoCrCuFeMo0.6Ni | AC | [6]
| AlCoCrCuFeMo0.8Ni | AC | [6]
| AlCoCrCuFeMoNi | AC | [6]
AlCoCrCuFeNi | Al0.25CoCrCu0.75FeNi | AC | [7]
| Al0.3CoCrCu0.5FeNi | AC+1100C/24h/FC | [8]
| Al0.3CoCrCuFeNi | AC | [9]
|  | AC | [10]
| Al0.5CoCrCu0.5FeNi | AC | [2]
|  | AC | [7]
| Al0.5CoCrCu0.5FeNi2 | AC | [11]
| Al0.5CoCrCuFeNi | AC | [9]
|  | AC | [12]
|  | AC | [13]
|  | AC | [14]
|  | AC | [10]
|  | AC | [15]
|  | AC | [16]
|  | AC | [17]
|  | AC | [18]
|  | AC+FOR(40%) | [18]
|  | AC+FOR(40%)+1100C/24/WQ | [18]
|  | AC+FOR(40%)+1100C/24/FC | [18]
|  | AC+1000C/6h/WQ | [19]
|  | AC+1000C/6h+CR(80%)+900C/5h | [19]
|  | AC+1000C/6h+CR(80%)+700C/10h | [19]
|  | AC+1000C/6h+CR(80%)+600C/10h | [19]
|  | AC+1000C/6h+CR(80%)+500C/10h | [19]
|  | AC+CR (67%) | [20]
|  | AC+CR (67%) +700C/480h | [20]
|  | AC+CR (67%) +900C/480h | [20]
|  | AC+CR (67%) +1100C/480h | [20]
|  | AC+1000C/6h/WQ+CR (84%) | [21]
|  | AC | [22]
|  | AC+600C/24h | [22]
| Al0.75CoCrCu0.25FeNi | AC | [7]
| Al0.8CoCrCuFeNi | AC | [23]
|  | AC | [9]
|  | AC | [10]
| AlCo0.5CrCu0.5FeNi | AC | [2]
| AlCo0.5CrCuFeNi | AC | [17]
| AlCoCr0.5Cu0.5FeNi | AC | [2]
| AlCoCr0.5CuFeNi | AC | [17]
| AlCoCrCu0.25FeNi | AC | [24]
| AlCoCrCu0.5Fe0.5Ni | AC | [2]
|  | AC | [2]
| AlCoCrCu0.5FeNi | AC | [17]
|  | AC | [2]
| AlCoCrCu0.5FeNi1.5 | AC | [2]
| AlCoCrCu0.5FeNi2 | AC | [2]
| AlCoCrCu0.5FeNi2.5 | AC | [2]
| AlCoCrCu0.5FeNi3 | AC | [2]
| AlCoCrCu0.5Fe1.5Ni | AC | [2]
| AlCoCrCu0.5Fe2Ni | AC | [2]
| AlCoCrCuFe0.5Ni | AC | [17]
| AlCoCrCuFeNi0.5 | AC | [17]
| AlCoCrCuFeNi | AC | [9]
|  | AC | [10]
|  | AC | [14]
|  | AC | [25]
|  | AC | [1]
|  | AC | [17]
|  | AC | [4]
|  | AC | [4]
|  | AC | [26]
|  | AC+500C/5h | [26]
|  | AC+600C/5h | [26]
|  | AC+645C/5h | [26]
|  | AC+700C/5h | [26]
|  | AC+800C/5h | [26]
|  | AC+900C/5h | [26]
|  | AC+1000C/5h | [26]
|  | AC | [6]
|  | AC | [27]
|  | AC+1000C/2h | [27]
|  | SQ | [28]
|  | AC | [28]
|  | AC | [29]
|  | AC | [30]
|  | AC+960C/50h+FOR/950C(1000%) | [30]
|  | AC | [31]
| AlCoCr1.5Cu0.5FeNi | AC | [2]
| AlCoCr2Cu0.5FeNi | AC | [2]
| AlCo1.5CrCu0.5FeNi | AC | [2]
| AlCo2CrCu0.5FeNi | AC | [2]
| AlCo3CrCu0.5FeNi | AC | [2]
| AlCo3.5CrCu0.5FeNi | AC | [2]
| Al1.3CoCrCuFeNi | AC | [9]
| Al1.4Co0.9Cr1.4Cu0.5Fe0.9Ni | AC | [11]
| Al1.5CoCrCu0.5FeNi | AC | [2]
| Al1.5CoCrCuFeNi | AC | [9]
| Al1.8CoCrCuFeNi | AC | [9]
| Al2CoCrCu0.5FeNi | AC | [2]
| Al2CoCrCuFeNi | AC | [9]
|  | AC | [14]
| Al2.3CoCrCuFeNi | AC | [9]
| Al2.5CoCrCuFeNi | AC | [9]
| Al2.8CoCrCuFeNi | AC | [9]
| Al3CoCrCuFeNi | AC | [9]
AlCoCrCuFeNiSi | AlCoCrCu0.5FeNiSi | AC | [32]
| AlCoCrCuFeNiSi | AC | [25]
AlCoCrCuFeNiTi | Al0.25CoCrCu0.75FeNiTi0.5 | AC | [33]
| Al0.5CoCrCu0.5FeNiTi0.5 | AC | [33]
| Al0.5CoCrCuFeNiTi0.2 | AC | [15]
| Al0.5CoCrCuFeNiTi0.4 | AC | [15]
| Al0.5CoCrCuFeNiTi0.6 | AC | [15]
| Al0.5CoCrCuFeNiTi0.8 | AC | [15]
| Al0.5CoCrCuFeNiTi | AC | [15]
| Al0.5CoCrCuFeNiTi1.2 | AC | [15]
| Al0.5CoCrCuFeNiTi1.4 | AC | [15]
| Al0.5CoCrCuFeNiTi1.6 | AC | [15]
| Al0.5CoCrCuFeNiTi1.8 | AC | [15]
| Al0.5CoCrCuFeNiTi2.0 | AC | [15]
| Al0.75CoCrCu0.25FeNiTi0.5 | AC | [33]
| AlCoCrCu0.25FeNiTi0.5 | AC | [34]
| AlCoCrCu0.5FeNiTi0.5 | AC | [34]
| AlCoCrCuFeNiTi | AC | [4]
AlCoCrCuFeNiTiMnV | Al0.125CoCrCuFeNiTiMnV | AC | [5]
| Al0.25CoCrCuFeNiTiMnV | AC | [5]
| Al0.67CoCrCuFeNiTiMnV | AC | [5]
AlCoCrCuFeNiTiV | AlCoCrCuFeNiTiV | AC | [12]
|  | SQ | [12]
AlCoCrCuFeNiV | Al0.5CoCrCuFeNiV0.2 | AC | [16]
| Al0.5CoCrCuFeNiV0.4 | AC | [16]
| Al0.5CoCrCuFeNiV0.6 | AC | [16]
| Al0.5CoCrCuFeNiV0.8 | AC | [16]
| Al0.5CoCrCuFeNiV | AC | [16]
| Al0.5CoCrCuFeNiV1.2 | AC | [16]
| Al0.5CoCrCuFeNiV1.4 | AC | [16]
| Al0.5CoCrCuFeNiV1.6 | AC | [16]
| Al0.5CoCrCuFeNiV1.8 | AC | [16]
| Al0.5CoCrCuFeNiV2 | AC | [16]
| AlCoCrCuFeNiV | AC | [4]
AlCoCrCuNi | AlCoCrCu0.5Ni | AC | [12]
|  | AC | [2]
|  | SP | [12]
| AlCoCrCuNi | AC | [25]
|  | AC | [1]
AlCoCrCuNiTi | AlCoCrCuNiTi | AC | [35]
AlCoCrCuNiTiY | AlCoCrCuNiTiY0.5 | AC | [35]
| AlCoCrCuNiTiY0.8 | AC | [35]
| AlCoCrCuNiTiY | AC | [35]
AlCoCrFeMnNi | Al0.02CoCrFeMnNi | AC | [36]
| Al0.03CoCrFeMnNi | AC | [36]
| Al0.04CoCrFeMnNi | AC | [36]
| Al0.08CoCrFeMnNi | AC | [36]
| Al0.09CoCrFeMnNi | AC | [36]
| Al0.10CoCrFeMnNi | AC | [36]
| Al0.11CoCrFeMnNi | AC | [36]
| Al0.12CoCrFeMnNi | AC | [36]
| Al0.14CoCrFeMnNi | AC | [36]
| Al0.15CoCrFeMnNi | AC | [36]
| Al0.16CoCrFeMnNi | AC | [36]
| Al0.18CoCrFeMnNi | AC | [36]
| Al0.19CoCrFeMnNi | AC | [36]
| Al0.25CoCrFeMnNi | AC | [36]
AlCoCrFeMnNiV | Al0.4CoCrFeMnNiV | AC+700C/20h | [37]
| AlCo0.5Cr0.5Fe0.5MnNiV0.5 | AC+700C/20h | [37]
| AlCo0.5Cr0.5Fe0.5MnNiV | AC+700C/20h | [37]
| AlCo1.5Cr2Fe1.5Mn2NiV | AC+700C/20h | [37]
AlCoCrFeMoNi | Al0.3CoCrFeMo0.1Ni | AC | [38]
|  | AC | [39]
|  | AC+700C/144h/WQ | [39]
| AlCo0.5CrFeMo0.5Ni | AC | [40]
| AlCoCr0.5FeMo0.5Ni | AC | [41]
| AlCoCrFe0.6Mo0.5Ni | AC | [42]
| AlCoCrFeMo0.1Ni | AC | [43]
| AlCoCrFeMo0.2Ni | AC | [43]
| AlCoCrFeMo0.3Ni | AC | [43]
| AlCoCrFeMo0.4Ni | AC | [43]
| AlCoCrFeMo0.5Ni | AC | [43]
|  | AC | [42]
|  | AC | [40]
| AlCoCrFe1.5Mo0.5Ni | AC | [42]
| AlCoCrFe2Mo0.5Ni | AC | [42]
| AlCoCr1.5FeMo0.5Ni | AC | [41]
| AlCoCr2FeMo0.5Ni | AC | [41]
| AlCo1.5CrFeMo0.5Ni | AC | [40]
| AlCo2CrFeMo0.5Ni | AC | [40]
AlCoCrFeNbNi | AlCoCrFeNb0.1Ni | AC | [44]
|  | AC | [45]
| AlCoCrFeNb0.25Ni | AC | [44]
|  | AC | [45]
| AlCoCrFeNb0.5Ni | AC | [44]
|  | AC | [45]
| AlCoCrFeNb0.75Ni | AC | [44]
|  | AC | [45]
AlCoCrFeNi | Al0.1CoCrFeNi | AC | [46]
| Al0.25CoCrFeNi | AC | [47]
|  | AC+1100C/24h/WQ | [47]
|  | AC+1100C/24h/WQ+CR(50%) | [47]
|  | AC+1100C/24h/WQ | [48]
| Al0.3CoCrFeNi | AC | [49]
|  | AC+700C/72h/WQ | [49]
|  | AC+900C/72h/WQ | [49]
|  | AC | [38]
|  | AC | [39]
|  | AC+700C/144h/WQ | [39]
|  | AC | [46]
|  | AC+700C/20h | [37]
| Al0.3CoCr2FeNi | AC+700C/20h | [37]
| Al0.375CoCrFeNi | AC | [47]
|  | AC+1100C/24h/WQ | [47]
|  | AC+1100C/24h/WQ+CR(50%) | [47]
|  | AC+1100C/24h/WQ | [48]
| Al0.4CoCrFeNi | AC | [46]
| Al0.44CoCrFeNi | AC | [50]
| Al0.5CoCrFeNi | AC | [24]
|  | AC | [47]
|  | AC+1100C/24h/WQ | [47]
|  | AC+1100C/24h/WQ+CR(50%) | [47]
|  | AC+1100C/24h/WQ | [48]
|  | AC | [51]
|  | AC+350C/24h/WQ | [51]
|  | AC+500C/24h/WQ | [51]
|  | AC+650C/24h/WQ | [51]
|  | AC+800C/24h/WQ | [51]
|  | AC+950C/24h/WQ | [51]
|  | AC | [46]
| Al0.7CoCrFeNi | AC | [46]
| Al0.75CoCrFeNi | AC+1100C/24h/WQ | [48]
|  | AC | [47]
|  | AC+1100C/24h/WQ | [47]
|  | AC+1100C/24h/WQ+CR(50%) | [47]
| Al0.8CoCrFeNi | AC | [46]
| Al0.875CoCrFeNi | AC | [47]
|  | AC+1100C/24h/WQ | [47]
|  | AC+1100C/24h/WQ+CR(50%) | [47]
|  | AC+1100C/24h/WQ | [48]
| Al0.9CoCrFeNi | AC | [46]
| AlCoCrFeNi | AC | [52]
|  | AC | [53]
|  | AC | [54]
|  | AC | [7]
|  | AC | [47]
|  | AC+1100C/24h/WQ | [47]
|  | AC | [55]
|  | AC+1100C/24h/WQ | [48]
|  | AC | [43]
|  | AC | [56]
|  | AC | [57]
|  | AC | [58]
|  | AC | [44]
|  | AC | [59]
|  | AC+Bridgman | [59]
|  | AC | [45]
|  | AC | [44]
|  | AC | [46]
| AlCoCrFeNi2.1 | AC | [60]
| AlCoCr2FeNi | AC | [54]
| Al1.2CoCrFeNi | AC | [46]
| Al1.25CoCrFeNi | AC+1100C/24h/WQ | [48]
|  | AC | [47]
|  | AC+1100C/24h/WQ | [47]
| Al1.5CoCrFeNi | AC | [54]
|  | AC+1100C/24h/WQ | [48]
|  | AC | [47]
|  | AC+1100C/24h/WQ | [47]
|  | AC | [56]
|  | AC | [46]
| Al1.8CoCrFeNi | AC | [46]
| Al2CoCrFeNi | AC | [54]
|  | AC | [47]
|  | AC+1100C/24h/WQ | [47]
|  | AC+1100C/24h/WQ | [48]
|  | AC | [56]
|  | AC | [29]
|  | AC | [46]
| Al2.08CoCrFeNi | AC | [61]
| Al2.5CoCrFeNi | AC | [54]
|  | AC | [56]
| Al3CoCrFeNi | AC | [54]
|  | AC | [56]
AlCoCrFeNiSi | AlCoCrFeNiSi0.2 | AC | [57]
| AlCoCrFeNiSi0.4 | AC | [57]
| AlCoCrFeNiSi0.6 | AC | [57]
| AlCoCrFeNiSi0.8 | AC | [57]
| AlCoCrFeNiSi | AC | [57]
AlCoCrFeNiTi | Al0.2Co1.5CrFeNi1.5Ti0.5 | AC+1100C/4h/AC+800C/10h/AC | [62]
| Al0.2Co1.5CrFeNi1.5Ti | AC+1100C/4h/AC+800C/10h/AC | [62]
| Al0.3CoCrFeNiTi0.1 | AC | [39]
|  | AC+700C/144h/WQ | [39]
| Al0.5CoCrFeNiTi | AC | [63]
|  | AC | [64]
|  | AC+1000C/2h | [64]
| Al0.6CoCrFeNiTi0.4 | MA+SPS | [65]
| AlCoCrFeNiTi0.5 | AC | [52]
|  | AC | [34]
|  | AC | [66]
| AlCoCrFeNiTi | AC | [52]
|  | AC | [63]
|  | AC | [64]
|  | AC+1000C/2h | [64]
| AlCoCrFeNiTi1.5 | AC | [52]
| AlCo1.5CrFeNiTi0.5 | AC | [66]
| AlCo2CrFeNiTi0.5 | AC | [66]
| AlCo3CrFeNiTi0.5 | AC | [66]
| Al1.5CoCrFeNiTi | AC | [63]
|  | AC | [64]
|  | AC+1000C/2h | [64]
| Al2CoCrFeNiTi | AC | [63]
|  | AC | [64]
|  | AC+1000C/2h | [64]
AlCoCrNiSi | Al0.43CoCr0.29NiSi0.14 | AC | [50]
| Al0.8CoCrNiSi0.2 | AC | [50]
AlCoCuFeNdNi | AlCoCuFeNdNi | AC | [31]
AlCoCuFeNi | AlCo0.2CuFeNi | AC | [67]
| AlCo0.5CuFeNi | AC | [67]
| AlCoCu0.5FeNi | AC | [2]
| AlCoCuFeNi | AC | [67]
|  | AC | [31]
| AlCo1.5CuFeNi | AC | [67]
| AlCo2CuFeNi | AC | [67]
| AlCo3CuFeNi | AC | [67]
AlCoCuFeNiSi | AlCoCuFeNiSi | AC | [31]
AlCoCuFeNiTi | AlCoCuFeNiTi | AC | [31]
|  | AC | [68]
AlCoCuFeNiZr | AlCoCuFeNiZr | AC | [31]
AlCoCuNi | AlCoCuNi | AC | [25]
AlCoCuNiTiZn | AlCoCuNiTiZn | MA+VHP | [69]
AlCoFeMoNi | AlCoFeMo0.5Ni | AC | [41]
AlCoFeNi | Al0.25CoFeNi | AC | [70]
| Al0.5CoFeNi | AC | [70]
| Al0.75CoFeNi | AC | [70]
| AlCoFeNi | AC | [70]
AlCoFeNiTi | Al0.6CoFeNiTi0.4 | SPS | [71]
| AlCoFeNiTi | AC | [68]
AlCrCuFeMnNi | Al0.3CrCuFeMnNi | AC | [10]
| Al0.5CrCuFeMnNi | AC | [10]
| Al0.8CrCuFeMnNi | AC | [10]
| Al0.8CrCuFeMn1.5Ni | AC | [10]
| Al0.8CrCuFe1.5MnNi | AC | [10]
| Al0.8CrCu1.5FeMnNi | AC | [10]
| AlCrCuFeMnNi | AC | [10]
AlCrCuFeNi | Al0.2CrCuFeNi | AC | [72]
| Al0.2CrCuFeNi2 | AC | [73]
| Al0.4CrCuFeNi | AC | [72]
| Al0.4CrCuFeNi2 | AC | [73]
| Al0.5CrCuFeNi | AC | [72]
| Al0.6CrCuFeNi2 | AC | [73]
| Al0.7CrCuFeNi | AC | [72]
| Al0.8CrCuFeNi | AC | [72]
| Al0.8CrCuFeNi2 | AC | [73]
| Al0.9CrCuFeNi | AC | [72]
| AlCrCu0.5FeNi | AC | [2]
| AlCrCuFeNi0.6 | AC | [74]
| AlCrCuFeNi0.8 | AC | [74]
| AlCrCuFeNi | AC | [74]
| AlCrCuFeNi1.2 | AC | [74]
| AlCrCuFeNi1.4 | AC | [74]
| AlCrCuFeNi2 | AC | [73]
| Al1.2CrCuFeNi | AC | [72]
| Al1.2CrCuFeNi2 | AC | [73]
| Al1.5CrCuFeNi | AC | [72]
| Al1.8CrCuFeNi | AC | [72]
| Al2.0CrCuFeNi | AC | [72]
| Al2.2CrCuFeNi | AC | [72]
| Al2.5CrCuFeNi | AC | [72]
AlCrCuFeNiTi | AlCr0.5CuFeNiTi | AC | [75]
| AlCrCuFeNiTi | AC | [75]
|  | AC | [76]
|  | AC+500/4h/FC | [76]
| AlCr1.5CuFeNiTi | AC | [75]
| AlCr2CuFeNiTi | AC | [75]
| AlCr3CuFeNiTi | AC | [75]
AlCrFeMnNi | Al0.3CrFe1.5MnNi0.5 | AC | [77]
|  | AC | [78]
|  | AC+1100C/2h/FC | [78]
|  | AC+700C/20h/FC | [78]
|  | AC | [37]
|  | AC+700C/20h | [37]
| Al0.5CrFe1.5MnNi0.5 | AC | [77]
|  | AC | [78]
|  | AC+FOR/1200C(50%)+1100C/6h/AC | [78]
|  | AC+700C/20h/FC | [78]
|  | AC | [37]
|  | AC+700C/20h | [37]
| Al0.8CrFe1.5MnNi0.5 | AC | [37]
|  | AC+700C/20h | [37]
| Al1.2CrFe1.5MnNi0.5 | AC | [37]
|  | AC+700C/20h | [37]
AlCrFeMoNi | AlCrFeMo0.2Ni | AC | [79]
| AlCrFeMo0.5Ni | AC | [79]
| AlCrFeMo0.8Ni | AC | [79]
| AlCrFeMoNi | AC | [79]
AlCrFeNi | Al0.15CrFe1.5Ni0.5 | AC | [80]
| Al0.2CrFe1.5Ni0.5 | AC | [80]
| Al0.3CrFe1.5Ni0.5 | AC | [80]
| Al0.4CrFe1.5Ni0.5 | AC | [80]
| AlCrFeNi | AC | [79]
AlCrFeNiTiV | Al0.5CrFeNiTiV | AC+700C/20h | [37]
CoCrCuFeMn | CoCrCuFeMn | AC+850C/72h | [81]
CoCrCuFeMnNi | CoCrCuFeMnNi | AC | [82]
CoCrCuFeMnNiTiV | CoCrCuFeMnNiTiV | AC | [5]
CoCrCuFeNi | CoCrCu0.5FeNi | AC | [83]
|  | AC | [2]
|  | AC | [84]
|  | AC+1050C/1h+1250/24h | [84]
|  | AC+1050C/1h+1350/24h | [84]
|  | AC | [85]
|  | AC+1050C/1h+1250/24h/WQ | [85]
|  | AC+1050C/1h+1350/24h/WQ | [85]
| CoCrCuFeNi | AC | [9]
|  | AC | [12]
|  | AC | [83]
|  | AC | [10]
|  | AC | [86]
|  | AC | [7]
|  | MA+SPS | [3]
CoCrCuFeNiTi | CoCrCuFeNiTi0.5 | AC | [86]
|  | AC | [33]
| CoCrCuFeNiTi0.8 | AC | [86]
| CoCrCuFeNiTi | AC | [86]
| CoCrCuFeNiTi2.5 | AC | [24]
CoCrFeGeMnNi | CoCrFeGeMnNi | AC | [82]
CoCrFeMn | Co0.25Cr0.25FeMn | AC | [87]
|  | AC+HR/900C(50%)+1200C/2h/WQ | [87]
CoCrFeMnNbNi | CoCrFeMnNbNi | AC | [82]
CoCrFeMnNi | Co0.5CrFeMn1.5Ni | AC+700C/20h | [37]
| CoCr0.4Fe8Mn5.4Ni5.2 | AC | [88]
|  | AC+HR/900C(50%)+1200C/2h/WQ | [88]
|  | AC+HR/900C(50%)+1200C/2h/WQ+CR(64%)+900C/10min | [88]
| CoCr0.75FeMn0.75Ni | AC+700C/20h | [37]
| CoCrFe0.5Mn0.5Ni1.5 | AC+700C/20h | [37]
| CoCrFeMnNi | AC | [82]
|  | AC+1000C/72h | [81]
|  | AC | [36]
|  | AC+1200/24h/WQ | [89]
|  | AC+1200C/48h | [90]
|  | AC+1200C/48h+HPT+450C/5min | [90]
|  | AC+1200C/48h+HPT+450C/1h | [90]
|  | AC+1200C/48h+HPT+450C/15h | [90]
|  | AC+1200C/48h+HPT+600C/1h | [90]
|  | AC+1200C/48h+HPT+700C/1h | [90]
|  | AC+1200C/48h+HPT+800C/1h | [90]
|  | AC+1000C/24h+CR(80%)+1100C/1h | [91]
|  | AC+1000C/24h+CR(80%)+575C/1h | [91]
|  | AC | [92]
|  | AC+1000C/24h | [92]
| CoCr1.25FeMn0.25Ni | AC+700C/20h | [37]
| CoCr1.3FeMnNi0.7 | AC+1000C/24h+CR(80%)+1100C/1h | [91]
|  | AC+1000C/24h+CR(80%)+800C/1h | [91]
|  | AC+1000C/24h+CR(80%)+700C/1h | [91]
|  | AC+1000C/24h+CR(80%)+575C/1h | [91]
| Co1.4CrFeMnNi | AC+1000C/24h+CR(80%)+1100C/1h | [91]
|  | AC+1000C/24h+CR(80%)+575C/1h | [91]
| Co1.5Cr0.5FeMn0.5Ni | AC+700C/20h | [37]
CoCrFeMnNiTi | CoCrFeMnNiTi | AC | [82]
CoCrFeMnNiV | CoCrFeMnNiV0.25 | AC | [92]
|  | AC+1000C/24h | [92]
| CoCrFeMnNiV0.5 | AC | [92]
|  | AC+1000C/24h | [92]
| CoCrFeMnNiV0.75 | AC | [92]
|  | AC+1000C/24h | [92]
| CoCrFeMnNiV | AC | [82]
|  | AC | [92]
|  | AC+1000C/24h | [92]
CoCrFeMoNi | CoCrFeMo0.3Ni | AC | [38]
|  | AM | [93]
| CoCrFeMo0.5Ni | AM | [93]
| CoCrFeMo0.85Ni | AM | [93]
CoCrFeMoNiTi | Co1.5CrFeMo0.1Ni1.5Ti0.5 | AC | [94]
| Co1.5CrFeMo0.5Ni1.5Ti0.5 | AC | [94]
| Co1.5CrFeMo0.8Ni1.5Ti0.5 | AC | [94]
CoCrFeNbNi | CoCrFeNb0.103Ni | AC | [95]
| CoCrFeNb0.155Ni | AC | [95]
| CoCrFeNb0.206Ni | AC | [95]
| CoCrFeNb0.309Ni | AC | [95]
| CoCrFeNb0.412Ni | AC | [95]
CoCrFeNi | CoCrFeNi | AC | [83]
|  | AC | [47]
|  | AC+1100C/24h/WQ | [47]
|  | AC+1100C/24h/WQ+CR(50%) | [47]
|  | AC+1100C/24h/WQ | [48]
|  | AC+CR | [29]
|  | AC | [46]
|  | AC | [93]
|  | MA+SPS | [3]
|  | AC+1200/24h/WQ | [89]
|  | AM (20 mm layer) | [96]
|  | AM (20 mm layer)+750C/12h/WQ | [96]
|  | AM (20 mm layer)+1000C/12h/WQ | [96]
|  | AC | [95]
|  | AC+1000C/24h+CR(80%)+1100C/1h | [91]
|  | AC+1000C/24h+CR(80%)+575C/1h | [91]
| CoCr2FeNi | AC+700C/20h | [37]
CoCrFeNiPd | CoCrFeNiPd | AC+CR | [29]
| CoCrFeNiPd2 | AC+CR | [29]
CoCrFeNiTi | Co0.5CrFeNiTi0.5 | MA+SPS | [97]
| CoCrFeNiTi0.3 | AC | [38]
|  | AC | [98]
|  | AC+600C/6h/FC | [98]
|  | AC+700C/6h/FC | [98]
|  | AC+800C/6h/FC | [98]
|  | AC+1000C/6h/FC | [98]
| CoCrFeNiTi | AC | [63]
|  | AC | [64]
|  | AC+1000C/2h | [64]
| Co1.5CrFeNi1.5Ti0.5 | AC | [94]
|  | AC+1100C/4h/AC+800C/10h/AC | [62]
| Co1.5CrFeNi1.5Ti | AC+1100C/4h/AC+800C/10h/AC | [62]
CoCrMnNi | CoCrMnNi | AC+1100/24h/WQ | [89]
CoCrMnNiV | CoCrMnNiV | AC+1000C/72h | [81]
CoCuFeMnNi | CoCuFeMnNi | AC | [99]
CoCuFeMnNiSn | CoCuFeMnNiSn0.03 | AC | [99]
| CoCuFeMnNiSn0.05 | AC | [99]
| CoCuFeMnNiSn0.08 | AC | [99]
| CoCuFeMnNiSn0.1 | AC | [99]
| CoCuFeMnNiSn0.2 | AC | [99]
CoCuFeNi | CoCuFeNi | MA+SPS | [3]
|  | AC | [100]
CoCuFeNiSn | CoCuFeNiSn0.04 | AC | [100]
| CoCuFeNiSn0.05 | AC | [100]
| CoCuFeNiSn0.07 | AC | [100]
| CoCuFeNiSn0.1 | AC | [100]
| CoCuFeNiSn0.2 | AC | [100]
| CoCuFeNiSn0.5 | AC | [100]
CoCuFeNiTi | CoCuFeNiTi | AC | [68]
CoCuFeNiV | CoCuFeNiV | AC | [24]
CoFeMnMoNi | CoFeMnMoNi | AC+1000C/72h | [81]
CoFeMnNi | CoFeMnNi | AC+1100/24h/WQ | [89]
CoFeMnNiV | CoFeMnNiV | AC+1000C/72h | [81]
CoFeMnTiVZr | CoFeMnTi0.5VZr | AC | [101]
| CoFeMnTiV0.4Zr | AC | [101]
| CoFeMnTiV0.7Zr | AC | [101]
| CoFeMnTiVZr0.4 | AC | [101]
| CoFeMnTiVZr0.7 | AC | [101]
| CoFeMnTiVZr | AC | [101]
| CoFeMnTiVZr1.3 | AC | [101]
| CoFeMnTiVZr1.6 | AC | [101]
| CoFeMnTiVZr2 | AC | [101]
| CoFeMnTiVZr2.3 | AC | [101]
| CoFeMnTiVZr2.6 | AC | [101]
| CoFeMnTiVZr3 | AC | [101]
| CoFeMnTiV1.3Zr | AC | [101]
| CoFeMnTiV1.6Zr | AC | [101]
| CoFeMnTiV2Zr | AC | [101]
| CoFeMnTiV2.3Zr | AC | [101]
| CoFeMnTiV2.6Zr | AC | [101]
| CoFeMnTiV3Zr | AC | [101]
| CoFeMnTi1.5VZr | AC | [101]
| CoFeMnTi2VZr | AC | [101]
| CoFeMnTi2.5VZr | AC | [101]
CoFeNiTi | CoFeNiTi | AC | [68]
CrCuFeMnNi | Cr0.5CuFeMn0.5Ni | AC | [102]
| Cr0.5CuFeMnNi0.5 | AC | [102]
| CrCu0.5FeMnNi | AC | [102]
| CrCuFe0.5Mn0.5Ni | AC | [102]
| CrCuFe0.5MnNi0.5 | AC | [102]
| CrCuFeMnNi | AC | [10]
|  | AC | [102]
| CrCuFeMn2Ni2 | AC | [102]
| Cr2CuFe2MnNi | AC | [102]
CrFeMnNi | Cr0.66FeMnNi | AC+1200C/24h/WQ | [103]
|  | AC+1200C/24h/WQ+CR(86%)+900C/1h | [103]
| CrFe1.5MnNi0.5 | AC | [77]
|  | AC | [37]
|  | AC+700C/20h | [37]
CrFeMnNiTi | CrFeMnNiTi | AC+1000C/72h | [81]
AlCrMoSiTi | AlCrMoSiTi | AC | [104]
AlHfNbTaTiZr | Al0.4Hf0.6NbTaTiZr | AC+HIP/1200C/207MPa/2h+1200C/24h/FC | [105]
|  | AC+HIP/1200C/207MPa/2h+1200C/24h/FC | [106]
AlMoNbTaTiZr | AlMo0.5NbTa0.5TiZr | AC+HIP/1400C/207MPa/2h+1400C/24h/FC | [106]
|  | AC+HIP/1400C/207MPa/2h+1400C/24h/FC | [107]
|  | AC+HIP/1400C/207MPa/2h+1400C/24h/FC | [108]
AlNbTaTiV | Al0.25NbTaTiV | AC | [109]
| Al0.5NbTaTiV | AC | [109]
| AlNbTaTiV | AC | [109]
AlNbTaTiVZr | Al0.3NbTa0.8Ti1.4V0.2Zr1.3 | AC+HIP/1200C/207MPa/2h+1200C/24h/FC | [106]
| Al0.5NbTa0.8Ti1.5V0.2Zr | AC+HIP/1200C/207MPa/2h+1200C/24h/FC | [106]
AlNbTaTiZr | Al0.3NbTaTi1.4Zr1.3 | AC+HIP/1200C/207MPa/2h+1200C/24h/FC | [106]
| AlNb1.5Ta0.5Ti1.5Zr0.5 | AC+HIP/1400C/207MPa/2h+1400C/24h/FC | [106]
AlTiVYZr | AlTiVYZr | AC | [24]
CrMoNbTaTiZr | CrMo0.5NbTa0.5TiZr | AC | [110]
|  | AC+HIP/1450C/207MPa/3h | [110]
CrNbTiVZr | CrNbTiVZr | AC+HIP/1200C/207MPa/2h+1200C/24h/FC | [111]
CrNbTiZr | CrNbTiZr | AC+HIP/1200C/207MPa/2h+1200C/24h/FC | [111]
HfNbTaTiZr | HfNbTaTiZr | AC+HIP/1200C/207MPa/3h | [112]
|  | AC+HIP/1200C/207MPa/2h+1200C/24h+CR(86%)+800C/2h/FC | [113]
|  | AC+HIP/1200C/207MPa/2h+1200C/24h+CR(86%)+1000C/2h/FC | [113]
|  | AC+HIP/1200C/207MPa/2h+1200C/24h+CR(86%)+1200C/2h/FC | [113]
HfNbTiZr | HfNbTiZr | AC | [114]
|  | AC+1300C/6h/FC | [114]
MoNbTaVW | MoNbTaVW | AC | [115]
|  | AC | [116]
|  | AC+1400C/19h | [116]
MoNbTaW | MoNbTaW | AC | [115]
|  | AC | [116]
|  | AC+1400C/19h | [116]
MoNbTiVZr | MoNbTiV0.25Zr | AC | [45]
| MoNbTiV0.5Zr | AC | [45]
| MoNbTiV0.75Zr | AC | [45]
| MoNbTiVZr | AC | [45]
| MoNbTiV1.5Zr | AC | [45]
| MoNbTiV2Zr | AC | [45]
| MoNbTiV3Zr | AC | [45]
MoNbTiZr | MoNbTiVZr | AC | [45]
NbTaTiV | NbTaTiV | AC | [109]
NbTiVZr | NbTiVZr | AC+HIP/1200C/207MPa/2h+1200C/24h/FC | [111]
| NbTiV2Zr | AC+HIP/1200C/207MPa/2h+1200C/24h/FC | [111]
AlCuLiMgSn | AlCu0.5Li0.5MgSn0.2 | AC | [117]
AlCuLiMgZn | AlCu0.2Li0.5MgZn0.5 | AC | [117]
| Al16CuLiMgZn | AC | [117]
AlLiMgScTi | AlLiMg0.5ScTi1.5 | MA+CP | [118]
|  | MA+CP+500C/1h | [118]
AlLiMgSnZn | AlLi0.5MgSn0.2Zn0.5 | AC | [117]
| AlLiMgSnZn | AC | [117]
| Al16LiMgSnZn | AC | [117]
DyGdLuTbTm | DyGdLuTbTm | AC | [119]
DyGdLuTbY | DyGdLuTbY | AC | [119]
AlBCoCrCuFeNi | Al0.5B0.2CoCrCuFeNi | AC | [13]
| Al0.5B0.6CoCrCuFeNi | AC | [13]
| Al0.5BCoCrCuFeNi | AC | [13]
AlCCoCrFeNi | AlC0.1CoCrFeNi | AC | [58]
| AlC0.2CoCrFeNi | AC | [58]
| AlC0.3CoCrFeNi | AC | [58]
| AlC0.4CoCrFeNi | AC | [58]
| AlC0.5CoCrFeNi | AC | [58]
| AlCCoCrFeNi | AC | [58]
| AlC1.5CoCrFeNi | AC | [58]
AlCuNi | AlCuNi | AC | [25]
BeCuNiTiVZr | BeCuNiTiVZr | AC | [24]
CoCrNi | CoCrNi | AC+1200/24h/WQ | [89]
CoCuHfTiZr | CoCuHfTiZr | MS | [120]
CoFeNi | CoFeNi | MA+SPS | [3]
|  | AC | [68]
|  | AC | [70]
|  | AC+1200/24h/WQ | [89]
CoFeNiSi | CoFeNiSi0.25 | AC | [70]
| CoFeNiSi0.5 | AC | [70]
| CoFeNiSi0.75 | AC | [70]
CoMnNi | CoMnNi | AC+1100/24h/WQ | [89]
CrFeNi | CrFeNi | AC+1200/24h/WQ | [89]
CuFeHfTiZr | CuFeHfTiZr | MS | [120]
CuHfNiTiZr | CuHfNiTiZr | MS | [120]
|  | AC | [120]
FeMnNi | FeMnNi | AC+1100/24h/WQ | [89]
MoPdRhRu | MoPdRhRu | AC+1700C/20h | [121]
MoRhRu | MoRhRu | AC+1700C/20h | [121]

## Arkusz2
| Composition | Processing Condition | References
1 | AgAlCoCrCuNi | AC | [1]
2 | AlAuCoCrCuNi | AC | [1]
3 | AlCoCrCu0.5Fe | AC | [2]
4 | AlCoCrCuFe | MA+SPS | [3]
5 | AlCoCrCuFeMnNi | AC | [4]
6 | Al0.125CoCrCuFeMnNiTiV | AC | [5]
7 | Al0.25CoCrCuFeMnNiTiV | AC | [5]
8 | Al0.67CoCrCuFeMnNiTiV | AC | [5]
9 | AlCoCrCuFeMo0.2Ni | AC | [6]
10 | AlCoCrCuFeMo0.4Ni | AC | [6]
11 | AlCoCrCuFeMo0.6Ni | AC | [6]
12 | AlCoCrCuFeMo0.8Ni | AC | [6]
13 | AlCoCrCuFeMoNi | AC | [6]
14 | Al0.25CoCrCu0.75FeNi | AC | [7]
15 | Al0.3CoCrCu0.5FeNi | AC+1100C/24h/FC | [8]
16 | Al0.3CoCrCuFeNi | AC | [9]
17 | Al0.3CoCrCuFeNi | AC | [10]
18 | Al0.5CoCrCu0.5FeNi | AC | [2]
19 | Al0.5CoCrCu0.5FeNi | AC | [7]
20 | Al0.5CoCrCu0.5FeNi2 | AC | [11]
21 | Al0.5CoCrCuFeNi | AC | [9]
22 | Al0.5CoCrCuFeNi | AC | [12]
23 | Al0.5CoCrCuFeNi | AC | [13]
24 | Al0.5CoCrCuFeNi | AC | [14]
25 | Al0.5CoCrCuFeNi | AC | [10]
26 | Al0.5CoCrCuFeNi | AC | [15]
27 | Al0.5CoCrCuFeNi | AC | [16]
28 | Al0.5CoCrCuFeNi | AC | [17]
29 | Al0.5CoCrCuFeNi | AC | [18]
30 | Al0.5CoCrCuFeNi | AC+FOR(40%) | [18]
31 | Al0.5CoCrCuFeNi | AC+FOR(40%)+1100C/24/WQ | [18]
32 | Al0.5CoCrCuFeNi | AC+FOR(40%)+1100C/24/FC | [18]
33 | Al0.5CoCrCuFeNi | AC+1000C/6h/WQ | [19]
34 | Al0.5CoCrCuFeNi | AC+1000C/6h+CR(80%)+900C/5h | [19]
35 | Al0.5CoCrCuFeNi | AC+1000C/6h+CR(80%)+700C/10h | [19]
36 | Al0.5CoCrCuFeNi | AC+1000C/6h+CR(80%)+600C/10h | [19]
37 | Al0.5CoCrCuFeNi | AC+1000C/6h+CR(80%)+500C/10h | [19]
38 | Al0.5CoCrCuFeNi | AC+CR (67%) | [20]
39 | Al0.5CoCrCuFeNi | AC+CR (67%) +700C/480h | [20]
40 | Al0.5CoCrCuFeNi | AC+CR (67%) +900C/480h | [20]
41 | Al0.5CoCrCuFeNi | AC+CR (67%) +1100C/480h | [20]
42 | Al0.5CoCrCuFeNi | AC+1000C/6h/WQ+CR (84%) | [21]
43 | Al0.5CoCrCuFeNi | AC | [22]
44 | Al0.5CoCrCuFeNi | AC+600C/24h | [22]
45 | Al0.75CoCrCu0.25FeNi | AC | [7]
46 | Al0.8CoCrCuFeNi | AC | [23]
47 | Al0.8CoCrCuFeNi | AC | [9]
48 | Al0.8CoCrCuFeNi | AC | [10]
49 | AlCo0.5CrCu0.5FeNi | AC | [2]
50 | AlCo0.5CrCuFeNi | AC | [17]
51 | AlCoCr0.5Cu0.5FeNi | AC | [2]
52 | AlCoCr0.5CuFeNi | AC | [17]
53 | AlCoCrCu0.25FeNi | AC | [24]
54 | AlCoCrCu0.5Fe0.5Ni | AC | [2]
55 | AlCoCrCu0.5Fe0.5Ni | AC | [2]
56 | AlCoCrCu0.5FeNi | AC | [17]
57 | AlCoCrCu0.5FeNi | AC | [2]
58 | AlCoCrCu0.5FeNi1.5 | AC | [2]
59 | AlCoCrCu0.5FeNi2 | AC | [2]
60 | AlCoCrCu0.5FeNi2.5 | AC | [2]
61 | AlCoCrCu0.5FeNi3 | AC | [2]
62 | AlCoCrCu0.5Fe1.5Ni | AC | [2]
63 | AlCoCrCu0.5Fe2Ni | AC | [2]
64 | AlCoCrCuFe0.5Ni | AC | [17]
65 | AlCoCrCuFeNi0.5 | AC | [17]
66 | AlCoCrCuFeNi | AC | [9]
67 | AlCoCrCuFeNi | AC | [10]
68 | AlCoCrCuFeNi | AC | [14]
69 | AlCoCrCuFeNi | AC | [25]
70 | AlCoCrCuFeNi | AC | [1]
71 | AlCoCrCuFeNi | AC | [17]
72 | AlCoCrCuFeNi | AC | [4]
73 | AlCoCrCuFeNi | AC | [4]
74 | AlCoCrCuFeNi | AC | [26]
75 | AlCoCrCuFeNi | AC+500C/5h | [26]
76 | AlCoCrCuFeNi | AC+600C/5h | [26]
77 | AlCoCrCuFeNi | AC+645C/5h | [26]
78 | AlCoCrCuFeNi | AC+700C/5h | [26]
79 | AlCoCrCuFeNi | AC+800C/5h | [26]
80 | AlCoCrCuFeNi | AC+900C/5h | [26]
81 | AlCoCrCuFeNi | AC+1000C/5h | [26]
82 | AlCoCrCuFeNi | AC | [6]
83 | AlCoCrCuFeNi | AC | [27]
84 | AlCoCrCuFeNi | AC+1000C/2h | [27]
85 | AlCoCrCuFeNi | SQ | [28]
86 | AlCoCrCuFeNi | AC | [28]
87 | AlCoCrCuFeNi | AC | [29]
88 | AlCoCrCuFeNi | AC | [30]
89 | AlCoCrCuFeNi | AC+960C/50h+FOR/950C(1000%) | [30]
90 | AlCoCrCuFeNi | AC | [31]
91 | AlCoCr1.5Cu0.5FeNi | AC | [2]
92 | AlCoCr2Cu0.5FeNi | AC | [2]
93 | AlCo1.5CrCu0.5FeNi | AC | [2]
94 | AlCo2CrCu0.5FeNi | AC | [2]
95 | AlCo3CrCu0.5FeNi | AC | [2]
96 | AlCo3.5CrCu0.5FeNi | AC | [2]
97 | Al1.3CoCrCuFeNi | AC | [9]
98 | Al1.4Co0.9Cr1.4Cu0.5Fe0.9Ni | AC | [11]
99 | Al1.5CoCrCu0.5FeNi | AC | [2]
100 | Al1.5CoCrCuFeNi | AC | [9]
101 | Al1.8CoCrCuFeNi | AC | [9]
102 | Al2CoCrCu0.5FeNi | AC | [2]
103 | Al2CoCrCuFeNi | AC | [9]
104 | Al2CoCrCuFeNi | AC | [14]
105 | Al2.3CoCrCuFeNi | AC | [9]
106 | Al2.5CoCrCuFeNi | AC | [9]
107 | Al2.8CoCrCuFeNi | AC | [9]
108 | Al3CoCrCuFeNi | AC | [9]
109 | AlCoCrCu0.5FeNiSi | AC | [32]
110 | AlCoCrCuFeNiSi | AC | [25]
111 | Al0.25CoCrCu0.75FeNiTi0.5 | AC | [33]
112 | Al0.5CoCrCu0.5FeNiTi0.5 | AC | [33]
113 | Al0.5CoCrCuFeNiTi0.2 | AC | [15]
114 | Al0.5CoCrCuFeNiTi0.4 | AC | [15]
115 | Al0.5CoCrCuFeNiTi0.6 | AC | [15]
116 | Al0.5CoCrCuFeNiTi0.8 | AC | [15]
117 | Al0.5CoCrCuFeNiTi | AC | [15]
118 | Al0.5CoCrCuFeNiTi1.2 | AC | [15]
119 | Al0.5CoCrCuFeNiTi1.4 | AC | [15]
120 | Al0.5CoCrCuFeNiTi1.6 | AC | [15]
121 | Al0.5CoCrCuFeNiTi1.8 | AC | [15]
122 | Al0.5CoCrCuFeNiTi2.0 | AC | [15]
123 | Al0.75CoCrCu0.25FeNiTi0.5 | AC | [33]
124 | AlCoCrCu0.25FeNiTi0.5 | AC | [34]
125 | AlCoCrCu0.5FeNiTi0.5 | AC | [34]
126 | AlCoCrCuFeNiTi | AC | [4]
127 | Al0.125CoCrCuFeNiTiMnV | AC | [5]
128 | Al0.25CoCrCuFeNiTiMnV | AC | [5]
129 | Al0.67CoCrCuFeNiTiMnV | AC | [5]
130 | AlCoCrCuFeNiTiV | AC | [12]
131 | AlCoCrCuFeNiTiV | SQ | [12]
132 | Al0.5CoCrCuFeNiV0.2 | AC | [16]
133 | Al0.5CoCrCuFeNiV0.4 | AC | [16]
134 | Al0.5CoCrCuFeNiV0.6 | AC | [16]
135 | Al0.5CoCrCuFeNiV0.8 | AC | [16]
136 | Al0.5CoCrCuFeNiV | AC | [16]
137 | Al0.5CoCrCuFeNiV1.2 | AC | [16]
138 | Al0.5CoCrCuFeNiV1.4 | AC | [16]
139 | Al0.5CoCrCuFeNiV1.6 | AC | [16]
140 | Al0.5CoCrCuFeNiV1.8 | AC | [16]
141 | Al0.5CoCrCuFeNiV2 | AC | [16]
142 | AlCoCrCuFeNiV | AC | [4]
143 | AlCoCrCu0.5Ni | AC | [12]
144 | AlCoCrCu0.5Ni | AC | [2]
145 | AlCoCrCu0.5Ni | SP | [12]
146 | AlCoCrCuNi | AC | [25]
147 | AlCoCrCuNi | AC | [1]
148 | AlCoCrCuNiTi | AC | [35]
149 | AlCoCrCuNiTiY0.5 | AC | [35]
150 | AlCoCrCuNiTiY0.8 | AC | [35]
151 | AlCoCrCuNiTiY | AC | [35]
152 | Al0.02CoCrFeMnNi | AC | [36]
153 | Al0.03CoCrFeMnNi | AC | [36]
154 | Al0.04CoCrFeMnNi | AC | [36]
155 | Al0.08CoCrFeMnNi | AC | [36]
156 | Al0.09CoCrFeMnNi | AC | [36]
157 | Al0.10CoCrFeMnNi | AC | [36]
158 | Al0.11CoCrFeMnNi | AC | [36]
159 | Al0.12CoCrFeMnNi | AC | [36]
160 | Al0.14CoCrFeMnNi | AC | [36]
161 | Al0.15CoCrFeMnNi | AC | [36]
162 | Al0.16CoCrFeMnNi | AC | [36]
163 | Al0.18CoCrFeMnNi | AC | [36]
164 | Al0.19CoCrFeMnNi | AC | [36]
165 | Al0.25CoCrFeMnNi | AC | [36]
166 | Al0.4CoCrFeMnNiV | AC+700C/20h | [37]
167 | AlCo0.5Cr0.5Fe0.5MnNiV0.5 | AC+700C/20h | [37]
168 | AlCo0.5Cr0.5Fe0.5MnNiV | AC+700C/20h | [37]
169 | AlCo1.5Cr2Fe1.5Mn2NiV | AC+700C/20h | [37]
170 | Al0.3CoCrFeMo0.1Ni | AC | [38]
171 | Al0.3CoCrFeMo0.1Ni | AC | [39]
172 | Al0.3CoCrFeMo0.1Ni | AC+700C/144h/WQ | [39]
173 | AlCo0.5CrFeMo0.5Ni | AC | [40]
174 | AlCoCr0.5FeMo0.5Ni | AC | [41]
175 | AlCoCrFe0.6Mo0.5Ni | AC | [42]
176 | AlCoCrFeMo0.1Ni | AC | [43]
177 | AlCoCrFeMo0.2Ni | AC | [43]
178 | AlCoCrFeMo0.3Ni | AC | [43]
179 | AlCoCrFeMo0.4Ni | AC | [43]
180 | AlCoCrFeMo0.5Ni | AC | [43]
181 | AlCoCrFeMo0.5Ni | AC | [42]
182 | AlCoCrFeMo0.5Ni | AC | [40]
183 | AlCoCrFe1.5Mo0.5Ni | AC | [42]
184 | AlCoCrFe2Mo0.5Ni | AC | [42]
185 | AlCoCr1.5FeMo0.5Ni | AC | [41]
186 | AlCoCr2FeMo0.5Ni | AC | [41]
187 | AlCo1.5CrFeMo0.5Ni | AC | [40]
188 | AlCo2CrFeMo0.5Ni | AC | [40]
189 | AlCoCrFeNb0.1Ni | AC | [44]
190 | AlCoCrFeNb0.1Ni | AC | [45]
191 | AlCoCrFeNb0.25Ni | AC | [44]
192 | AlCoCrFeNb0.25Ni | AC | [45]
193 | AlCoCrFeNb0.5Ni | AC | [44]
194 | AlCoCrFeNb0.5Ni | AC | [45]
195 | AlCoCrFeNb0.75Ni | AC | [44]
196 | AlCoCrFeNb0.75Ni | AC | [45]
197 | Al0.1CoCrFeNi | AC | [46]
198 | Al0.25CoCrFeNi | AC | [47]
199 | Al0.25CoCrFeNi | AC+1100C/24h/WQ | [47]
200 | Al0.25CoCrFeNi | AC+1100C/24h/WQ+CR(50%) | [47]
201 | Al0.25CoCrFeNi | AC+1100C/24h/WQ | [48]
202 | Al0.3CoCrFeNi | AC | [49]
203 | Al0.3CoCrFeNi | AC+700C/72h/WQ | [49]
204 | Al0.3CoCrFeNi | AC+900C/72h/WQ | [49]
205 | Al0.3CoCrFeNi | AC | [38]
206 | Al0.3CoCrFeNi | AC | [39]
207 | Al0.3CoCrFeNi | AC+700C/144h/WQ | [39]
208 | Al0.3CoCrFeNi | AC | [46]
209 | Al0.3CoCrFeNi | AC+700C/20h | [37]
210 | Al0.3CoCr2FeNi | AC+700C/20h | [37]
211 | Al0.375CoCrFeNi | AC | [47]
212 | Al0.375CoCrFeNi | AC+1100C/24h/WQ | [47]
213 | Al0.375CoCrFeNi | AC+1100C/24h/WQ+CR(50%) | [47]
214 | Al0.375CoCrFeNi | AC+1100C/24h/WQ | [48]
215 | Al0.4CoCrFeNi | AC | [46]
216 | Al0.44CoCrFeNi | AC | [50]
217 | Al0.5CoCrFeNi | AC | [24]
218 | Al0.5CoCrFeNi | AC | [47]
219 | Al0.5CoCrFeNi | AC+1100C/24h/WQ | [47]
220 | Al0.5CoCrFeNi | AC+1100C/24h/WQ+CR(50%) | [47]
221 | Al0.5CoCrFeNi | AC+1100C/24h/WQ | [48]
222 | Al0.5CoCrFeNi | AC | [51]
223 | Al0.5CoCrFeNi | AC+350C/24h/WQ | [51]
224 | Al0.5CoCrFeNi | AC+500C/24h/WQ | [51]
225 | Al0.5CoCrFeNi | AC+650C/24h/WQ | [51]
226 | Al0.5CoCrFeNi | AC+800C/24h/WQ | [51]
227 | Al0.5CoCrFeNi | AC+950C/24h/WQ | [51]
228 | Al0.5CoCrFeNi | AC | [46]
229 | Al0.7CoCrFeNi | AC | [46]
230 | Al0.75CoCrFeNi | AC+1100C/24h/WQ | [48]
231 | Al0.75CoCrFeNi | AC | [47]
232 | Al0.75CoCrFeNi | AC+1100C/24h/WQ | [47]
233 | Al0.75CoCrFeNi | AC+1100C/24h/WQ+CR(50%) | [47]
234 | Al0.8CoCrFeNi | AC | [46]
235 | Al0.875CoCrFeNi | AC | [47]
236 | Al0.875CoCrFeNi | AC+1100C/24h/WQ | [47]
237 | Al0.875CoCrFeNi | AC+1100C/24h/WQ+CR(50%) | [47]
238 | Al0.875CoCrFeNi | AC+1100C/24h/WQ | [48]
239 | Al0.9CoCrFeNi | AC | [46]
240 | AlCoCrFeNi | AC | [52]
241 | AlCoCrFeNi | AC | [53]
242 | AlCoCrFeNi | AC | [54]
243 | AlCoCrFeNi | AC | [7]
244 | AlCoCrFeNi | AC | [47]
245 | AlCoCrFeNi | AC+1100C/24h/WQ | [47]
246 | AlCoCrFeNi | AC | [55]
247 | AlCoCrFeNi | AC+1100C/24h/WQ | [48]
248 | AlCoCrFeNi | AC | [43]
249 | AlCoCrFeNi | AC | [56]
250 | AlCoCrFeNi | AC | [57]
251 | AlCoCrFeNi | AC | [58]
252 | AlCoCrFeNi | AC | [44]
253 | AlCoCrFeNi | AC | [59]
254 | AlCoCrFeNi | AC+Bridgman | [59]
255 | AlCoCrFeNi | AC | [45]
256 | AlCoCrFeNi | AC | [44]
257 | AlCoCrFeNi | AC | [46]
258 | AlCoCrFeNi2.1 | AC | [60]
259 | AlCoCr2FeNi | AC | [54]
260 | Al1.2CoCrFeNi | AC | [46]
261 | Al1.25CoCrFeNi | AC+1100C/24h/WQ | [48]
262 | Al1.25CoCrFeNi | AC | [47]
263 | Al1.25CoCrFeNi | AC+1100C/24h/WQ | [47]
264 | Al1.5CoCrFeNi | AC | [54]
265 | Al1.5CoCrFeNi | AC+1100C/24h/WQ | [48]
266 | Al1.5CoCrFeNi | AC | [47]
267 | Al1.5CoCrFeNi | AC+1100C/24h/WQ | [47]
268 | Al1.5CoCrFeNi | AC | [56]
269 | Al1.5CoCrFeNi | AC | [46]
270 | Al1.8CoCrFeNi | AC | [46]
271 | Al2CoCrFeNi | AC | [54]
272 | Al2CoCrFeNi | AC | [47]
273 | Al2CoCrFeNi | AC+1100C/24h/WQ | [47]
274 | Al2CoCrFeNi | AC+1100C/24h/WQ | [48]
275 | Al2CoCrFeNi | AC | [56]
276 | Al2CoCrFeNi | AC | [29]
277 | Al2CoCrFeNi | AC | [46]
278 | Al2.08CoCrFeNi | AC | [61]
279 | Al2.5CoCrFeNi | AC | [54]
280 | Al2.5CoCrFeNi | AC | [56]
281 | Al3CoCrFeNi | AC | [54]
282 | Al3CoCrFeNi | AC | [56]
283 | AlCoCrFeNiSi0.2 | AC | [57]
284 | AlCoCrFeNiSi0.4 | AC | [57]
285 | AlCoCrFeNiSi0.6 | AC | [57]
286 | AlCoCrFeNiSi0.8 | AC | [57]
287 | AlCoCrFeNiSi | AC | [57]
288 | Al0.2Co1.5CrFeNi1.5Ti0.5 | AC+1100C/4h/AC+800C/10h/AC | [62]
289 | Al0.2Co1.5CrFeNi1.5Ti | AC+1100C/4h/AC+800C/10h/AC | [62]
290 | Al0.3CoCrFeNiTi0.1 | AC | [39]
291 | Al0.3CoCrFeNiTi0.1 | AC+700C/144h/WQ | [39]
292 | Al0.5CoCrFeNiTi | AC | [63]
293 | Al0.5CoCrFeNiTi | AC | [64]
294 | Al0.5CoCrFeNiTi | AC+1000C/2h | [64]
295 | Al0.6CoCrFeNiTi0.4 | MA+SPS | [65]
296 | AlCoCrFeNiTi0.5 | AC | [52]
297 | AlCoCrFeNiTi0.5 | AC | [34]
298 | AlCoCrFeNiTi0.5 | AC | [66]
299 | AlCoCrFeNiTi | AC | [52]
300 | AlCoCrFeNiTi | AC | [63]
301 | AlCoCrFeNiTi | AC | [64]
302 | AlCoCrFeNiTi | AC+1000C/2h | [64]
303 | AlCoCrFeNiTi1.5 | AC | [52]
304 | AlCo1.5CrFeNiTi0.5 | AC | [66]
305 | AlCo2CrFeNiTi0.5 | AC | [66]
306 | AlCo3CrFeNiTi0.5 | AC | [66]
307 | Al1.5CoCrFeNiTi | AC | [63]
308 | Al1.5CoCrFeNiTi | AC | [64]
309 | Al1.5CoCrFeNiTi | AC+1000C/2h | [64]
310 | Al2CoCrFeNiTi | AC | [63]
311 | Al2CoCrFeNiTi | AC | [64]
312 | Al2CoCrFeNiTi | AC+1000C/2h | [64]
313 | Al0.43CoCr0.29NiSi0.14 | AC | [50]
314 | Al0.8CoCrNiSi0.2 | AC | [50]
315 | AlCoCuFeNdNi | AC | [31]
316 | AlCo0.2CuFeNi | AC | [67]
317 | AlCo0.5CuFeNi | AC | [67]
318 | AlCoCu0.5FeNi | AC | [2]
319 | AlCoCuFeNi | AC | [67]
320 | AlCoCuFeNi | AC | [31]
321 | AlCo1.5CuFeNi | AC | [67]
322 | AlCo2CuFeNi | AC | [67]
323 | AlCo3CuFeNi | AC | [67]
324 | AlCoCuFeNiSi | AC | [31]
325 | AlCoCuFeNiTi | AC | [31]
326 | AlCoCuFeNiTi | AC | [68]
327 | AlCoCuFeNiZr | AC | [31]
328 | AlCoCuNi | AC | [25]
329 | AlCoCuNiTiZn | MA+VHP | [69]
330 | AlCoFeMo0.5Ni | AC | [41]
331 | Al0.25CoFeNi | AC | [70]
332 | Al0.5CoFeNi | AC | [70]
333 | Al0.75CoFeNi | AC | [70]
334 | AlCoFeNi | AC | [70]
335 | Al0.6CoFeNiTi0.4 | SPS | [71]
336 | AlCoFeNiTi | AC | [68]
337 | Al0.3CrCuFeMnNi | AC | [10]
338 | Al0.5CrCuFeMnNi | AC | [10]
339 | Al0.8CrCuFeMnNi | AC | [10]
340 | Al0.8CrCuFeMn1.5Ni | AC | [10]
341 | Al0.8CrCuFe1.5MnNi | AC | [10]
342 | Al0.8CrCu1.5FeMnNi | AC | [10]
343 | AlCrCuFeMnNi | AC | [10]
344 | Al0.2CrCuFeNi | AC | [72]
345 | Al0.2CrCuFeNi2 | AC | [73]
346 | Al0.4CrCuFeNi | AC | [72]
347 | Al0.4CrCuFeNi2 | AC | [73]
348 | Al0.5CrCuFeNi | AC | [72]
349 | Al0.6CrCuFeNi2 | AC | [73]
350 | Al0.7CrCuFeNi | AC | [72]
351 | Al0.8CrCuFeNi | AC | [72]
352 | Al0.8CrCuFeNi2 | AC | [73]
353 | Al0.9CrCuFeNi | AC | [72]
354 | AlCrCu0.5FeNi | AC | [2]
355 | AlCrCuFeNi0.6 | AC | [74]
356 | AlCrCuFeNi0.8 | AC | [74]
357 | AlCrCuFeNi | AC | [74]
358 | AlCrCuFeNi1.2 | AC | [74]
359 | AlCrCuFeNi1.4 | AC | [74]
360 | AlCrCuFeNi2 | AC | [73]
361 | Al1.2CrCuFeNi | AC | [72]
362 | Al1.2CrCuFeNi2 | AC | [73]
363 | Al1.5CrCuFeNi | AC | [72]
364 | Al1.8CrCuFeNi | AC | [72]
365 | Al2.0CrCuFeNi | AC | [72]
366 | Al2.2CrCuFeNi | AC | [72]
367 | Al2.5CrCuFeNi | AC | [72]
368 | AlCr0.5CuFeNiTi | AC | [75]
369 | AlCrCuFeNiTi | AC | [75]
370 | AlCrCuFeNiTi | AC | [76]
371 | AlCrCuFeNiTi | AC+500/4h/FC | [76]
372 | AlCr1.5CuFeNiTi | AC | [75]
373 | AlCr2CuFeNiTi | AC | [75]
374 | AlCr3CuFeNiTi | AC | [75]
375 | Al0.3CrFe1.5MnNi0.5 | AC | [77]
376 | Al0.3CrFe1.5MnNi0.5 | AC | [78]
377 | Al0.3CrFe1.5MnNi0.5 | AC+1100C/2h/FC | [78]
378 | Al0.3CrFe1.5MnNi0.5 | AC+700C/20h/FC | [78]
379 | Al0.3CrFe1.5MnNi0.5 | AC | [37]
380 | Al0.3CrFe1.5MnNi0.5 | AC+700C/20h | [37]
381 | Al0.5CrFe1.5MnNi0.5 | AC | [77]
382 | Al0.5CrFe1.5MnNi0.5 | AC | [78]
383 | Al0.5CrFe1.5MnNi0.5 | AC+FOR/1200C(50%)+1100C/6h/AC | [78]
384 | Al0.5CrFe1.5MnNi0.5 | AC+700C/20h/FC | [78]
385 | Al0.5CrFe1.5MnNi0.5 | AC | [37]
386 | Al0.5CrFe1.5MnNi0.5 | AC+700C/20h | [37]
387 | Al0.8CrFe1.5MnNi0.5 | AC | [37]
388 | Al0.8CrFe1.5MnNi0.5 | AC+700C/20h | [37]
389 | Al1.2CrFe1.5MnNi0.5 | AC | [37]
390 | Al1.2CrFe1.5MnNi0.5 | AC+700C/20h | [37]
391 | AlCrFeMo0.2Ni | AC | [79]
392 | AlCrFeMo0.5Ni | AC | [79]
393 | AlCrFeMo0.8Ni | AC | [79]
394 | AlCrFeMoNi | AC | [79]
395 | Al0.15CrFe1.5Ni0.5 | AC | [80]
396 | Al0.2CrFe1.5Ni0.5 | AC | [80]
397 | Al0.3CrFe1.5Ni0.5 | AC | [80]
398 | Al0.4CrFe1.5Ni0.5 | AC | [80]
399 | AlCrFeNi | AC | [79]
400 | Al0.5CrFeNiTiV | AC+700C/20h | [37]
401 | CoCrCuFeMn | AC+850C/72h | [81]
402 | CoCrCuFeMnNi | AC | [82]
403 | CoCrCuFeMnNiTiV | AC | [5]
404 | CoCrCu0.5FeNi | AC | [83]
405 | CoCrCu0.5FeNi | AC | [2]
406 | CoCrCu0.5FeNi | AC | [84]
407 | CoCrCu0.5FeNi | AC+1050C/1h+1250/24h | [84]
408 | CoCrCu0.5FeNi | AC+1050C/1h+1350/24h | [84]
409 | CoCrCu0.5FeNi | AC | [85]
410 | CoCrCu0.5FeNi | AC+1050C/1h+1250/24h/WQ | [85]
411 | CoCrCu0.5FeNi | AC+1050C/1h+1350/24h/WQ | [85]
412 | CoCrCuFeNi | AC | [9]
413 | CoCrCuFeNi | AC | [12]
414 | CoCrCuFeNi | AC | [83]
415 | CoCrCuFeNi | AC | [10]
416 | CoCrCuFeNi | AC | [86]
417 | CoCrCuFeNi | AC | [7]
418 | CoCrCuFeNi | MA+SPS | [3]
419 | CoCrCuFeNiTi0.5 | AC | [86]
420 | CoCrCuFeNiTi0.5 | AC | [33]
421 | CoCrCuFeNiTi0.8 | AC | [86]
422 | CoCrCuFeNiTi | AC | [86]
423 | CoCrCuFeNiTi2.5 | AC | [24]
424 | CoCrFeGeMnNi | AC | [82]
425 | Co0.25Cr0.25FeMn | AC | [87]
426 | Co0.25Cr0.25FeMn | AC+HR/900C(50%)+1200C/2h/WQ | [87]
427 | CoCrFeMnNbNi | AC | [82]
428 | Co0.5CrFeMn1.5Ni | AC+700C/20h | [37]
429 | CoCr0.4Fe8Mn5.4Ni5.2 | AC | [88]
430 | CoCr0.4Fe8Mn5.4Ni5.2 | AC+HR/900C(50%)+1200C/2h/WQ | [88]
431 | CoCr0.4Fe8Mn5.4Ni5.2 | AC+HR/900C(50%)+1200C/2h/WQ+CR(64%)+900C/10min | [88]
432 | CoCr0.75FeMn0.75Ni | AC+700C/20h | [37]
433 | CoCrFe0.5Mn0.5Ni1.5 | AC+700C/20h | [37]
434 | CoCrFeMnNi | AC | [82]
435 | CoCrFeMnNi | AC+1000C/72h | [81]
436 | CoCrFeMnNi | AC | [36]
437 | CoCrFeMnNi | AC+1200/24h/WQ | [89]
438 | CoCrFeMnNi | AC+1200C/48h | [90]
439 | CoCrFeMnNi | AC+1200C/48h+HPT+450C/5min | [90]
440 | CoCrFeMnNi | AC+1200C/48h+HPT+450C/1h | [90]
441 | CoCrFeMnNi | AC+1200C/48h+HPT+450C/15h | [90]
442 | CoCrFeMnNi | AC+1200C/48h+HPT+600C/1h | [90]
443 | CoCrFeMnNi | AC+1200C/48h+HPT+700C/1h | [90]
444 | CoCrFeMnNi | AC+1200C/48h+HPT+800C/1h | [90]
445 | CoCrFeMnNi | AC+1000C/24h+CR(80%)+1100C/1h | [91]
446 | CoCrFeMnNi | AC+1000C/24h+CR(80%)+575C/1h | [91]
447 | CoCrFeMnNi | AC | [92]
448 | CoCrFeMnNi | AC+1000C/24h | [92]
449 | CoCr1.25FeMn0.25Ni | AC+700C/20h | [37]
450 | CoCr1.3FeMnNi0.7 | AC+1000C/24h+CR(80%)+1100C/1h | [91]
451 | CoCr1.3FeMnNi0.7 | AC+1000C/24h+CR(80%)+800C/1h | [91]
452 | CoCr1.3FeMnNi0.7 | AC+1000C/24h+CR(80%)+700C/1h | [91]
453 | CoCr1.3FeMnNi0.7 | AC+1000C/24h+CR(80%)+575C/1h | [91]
454 | Co1.4CrFeMnNi | AC+1000C/24h+CR(80%)+1100C/1h | [91]
455 | Co1.4CrFeMnNi | AC+1000C/24h+CR(80%)+575C/1h | [91]
456 | Co1.5Cr0.5FeMn0.5Ni | AC+700C/20h | [37]
457 | CoCrFeMnNiTi | AC | [82]
458 | CoCrFeMnNiV0.25 | AC | [92]
459 | CoCrFeMnNiV0.25 | AC+1000C/24h | [92]
460 | CoCrFeMnNiV0.5 | AC | [92]
461 | CoCrFeMnNiV0.5 | AC+1000C/24h | [92]
462 | CoCrFeMnNiV0.75 | AC | [92]
463 | CoCrFeMnNiV0.75 | AC+1000C/24h | [92]
464 | CoCrFeMnNiV | AC | [82]
465 | CoCrFeMnNiV | AC | [92]
466 | CoCrFeMnNiV | AC+1000C/24h | [92]
467 | CoCrFeMo0.3Ni | AC | [38]
468 | CoCrFeMo0.3Ni | AM | [93]
469 | CoCrFeMo0.5Ni | AM | [93]
470 | CoCrFeMo0.85Ni | AM | [93]
471 | Co1.5CrFeMo0.1Ni1.5Ti0.5 | AC | [94]
472 | Co1.5CrFeMo0.5Ni1.5Ti0.5 | AC | [94]
473 | Co1.5CrFeMo0.8Ni1.5Ti0.5 | AC | [94]
474 | CoCrFeNb0.103Ni | AC | [95]
475 | CoCrFeNb0.155Ni | AC | [95]
476 | CoCrFeNb0.206Ni | AC | [95]
477 | CoCrFeNb0.309Ni | AC | [95]
478 | CoCrFeNb0.412Ni | AC | [95]
479 | CoCrFeNi | AC | [83]
480 | CoCrFeNi | AC | [47]
481 | CoCrFeNi | AC+1100C/24h/WQ | [47]
482 | CoCrFeNi | AC+1100C/24h/WQ+CR(50%) | [47]
483 | CoCrFeNi | AC+1100C/24h/WQ | [48]
484 | CoCrFeNi | AC+CR | [29]
485 | CoCrFeNi | AC | [46]
486 | CoCrFeNi | AC | [93]
487 | CoCrFeNi | MA+SPS | [3]
488 | CoCrFeNi | AC+1200/24h/WQ | [89]
489 | CoCrFeNi | AM (20 mm layer) | [96]
490 | CoCrFeNi | AM (20 mm layer)+750C/12h/WQ | [96]
491 | CoCrFeNi | AM (20 mm layer)+1000C/12h/WQ | [96]
492 | CoCrFeNi | AC | [95]
493 | CoCrFeNi | AC+1000C/24h+CR(80%)+1100C/1h | [91]
494 | CoCrFeNi | AC+1000C/24h+CR(80%)+575C/1h | [91]
495 | CoCr2FeNi | AC+700C/20h | [37]
496 | CoCrFeNiPd | AC+CR | [29]
497 | CoCrFeNiPd2 | AC+CR | [29]
498 | Co0.5CrFeNiTi0.5 | MA+SPS | [97]
499 | CoCrFeNiTi0.3 | AC | [38]
500 | CoCrFeNiTi0.3 | AC | [98]
501 | CoCrFeNiTi0.3 | AC+600C/6h/FC | [98]
502 | CoCrFeNiTi0.3 | AC+700C/6h/FC | [98]
503 | CoCrFeNiTi0.3 | AC+800C/6h/FC | [98]
504 | CoCrFeNiTi0.3 | AC+1000C/6h/FC | [98]
505 | CoCrFeNiTi | AC | [63]
506 | CoCrFeNiTi | AC | [64]
507 | CoCrFeNiTi | AC+1000C/2h | [64]
508 | Co1.5CrFeNi1.5Ti0.5 | AC | [94]
509 | Co1.5CrFeNi1.5Ti0.5 | AC+1100C/4h/AC+800C/10h/AC | [62]
510 | Co1.5CrFeNi1.5Ti | AC+1100C/4h/AC+800C/10h/AC | [62]
511 | CoCrMnNi | AC+1100/24h/WQ | [89]
512 | CoCrMnNiV | AC+1000C/72h | [81]
513 | CoCuFeMnNi | AC | [99]
514 | CoCuFeMnNiSn0.03 | AC | [99]
515 | CoCuFeMnNiSn0.05 | AC | [99]
516 | CoCuFeMnNiSn0.08 | AC | [99]
517 | CoCuFeMnNiSn0.1 | AC | [99]
518 | CoCuFeMnNiSn0.2 | AC | [99]
519 | CoCuFeNi | MA+SPS | [3]
520 | CoCuFeNi | AC | [100]
521 | CoCuFeNiSn0.04 | AC | [100]
522 | CoCuFeNiSn0.05 | AC | [100]
523 | CoCuFeNiSn0.07 | AC | [100]
524 | CoCuFeNiSn0.1 | AC | [100]
525 | CoCuFeNiSn0.2 | AC | [100]
526 | CoCuFeNiSn0.5 | AC | [100]
527 | CoCuFeNiTi | AC | [68]
528 | CoCuFeNiV | AC | [24]
529 | CoFeMnMoNi | AC+1000C/72h | [81]
530 | CoFeMnNi | AC+1100/24h/WQ | [89]
531 | CoFeMnNiV | AC+1000C/72h | [81]
532 | CoFeMnTi0.5VZr | AC | [101]
533 | CoFeMnTiV0.4Zr | AC | [101]
534 | CoFeMnTiV0.7Zr | AC | [101]
535 | CoFeMnTiVZr0.4 | AC | [101]
536 | CoFeMnTiVZr0.7 | AC | [101]
537 | CoFeMnTiVZr | AC | [101]
538 | CoFeMnTiVZr1.3 | AC | [101]
539 | CoFeMnTiVZr1.6 | AC | [101]
540 | CoFeMnTiVZr2 | AC | [101]
541 | CoFeMnTiVZr2.3 | AC | [101]
542 | CoFeMnTiVZr2.6 | AC | [101]
543 | CoFeMnTiVZr3 | AC | [101]
544 | CoFeMnTiV1.3Zr | AC | [101]
545 | CoFeMnTiV1.6Zr | AC | [101]
546 | CoFeMnTiV2Zr | AC | [101]
547 | CoFeMnTiV2.3Zr | AC | [101]
548 | CoFeMnTiV2.6Zr | AC | [101]
549 | CoFeMnTiV3Zr | AC | [101]
550 | CoFeMnTi1.5VZr | AC | [101]
551 | CoFeMnTi2VZr | AC | [101]
552 | CoFeMnTi2.5VZr | AC | [101]
553 | CoFeNiTi | AC | [68]
554 | Cr0.5CuFeMn0.5Ni | AC | [102]
555 | Cr0.5CuFeMnNi0.5 | AC | [102]
556 | CrCu0.5FeMnNi | AC | [102]
557 | CrCuFe0.5Mn0.5Ni | AC | [102]
558 | CrCuFe0.5MnNi0.5 | AC | [102]
559 | CrCuFeMnNi | AC | [10]
560 | CrCuFeMnNi | AC | [102]
561 | CrCuFeMn2Ni2 | AC | [102]
562 | Cr2CuFe2MnNi | AC | [102]
563 | Cr0.66FeMnNi | AC+1200C/24h/WQ | [103]
564 | Cr0.66FeMnNi | AC+1200C/24h/WQ+CR(86%)+900C/1h | [103]
565 | CrFe1.5MnNi0.5 | AC | [77]
566 | CrFe1.5MnNi0.5 | AC | [37]
567 | CrFe1.5MnNi0.5 | AC+700C/20h | [37]
568 | CrFeMnNiTi | AC+1000C/72h | [81]
569 | AlCrMoSiTi | AC | [104]
570 | Al0.4Hf0.6NbTaTiZr | AC+HIP/1200C/207MPa/2h+1200C/24h/FC | [105]
571 | Al0.4Hf0.6NbTaTiZr | AC+HIP/1200C/207MPa/2h+1200C/24h/FC | [106]
572 | AlMo0.5NbTa0.5TiZr | AC+HIP/1400C/207MPa/2h+1400C/24h/FC | [106]
573 | AlMo0.5NbTa0.5TiZr | AC+HIP/1400C/207MPa/2h+1400C/24h/FC | [107]
574 | AlMo0.5NbTa0.5TiZr | AC+HIP/1400C/207MPa/2h+1400C/24h/FC | [108]
575 | Al0.25NbTaTiV | AC | [109]
576 | Al0.5NbTaTiV | AC | [109]
577 | AlNbTaTiV | AC | [109]
578 | Al0.3NbTa0.8Ti1.4V0.2Zr1.3 | AC+HIP/1200C/207MPa/2h+1200C/24h/FC | [106]
579 | Al0.5NbTa0.8Ti1.5V0.2Zr | AC+HIP/1200C/207MPa/2h+1200C/24h/FC | [106]
580 | Al0.3NbTaTi1.4Zr1.3 | AC+HIP/1200C/207MPa/2h+1200C/24h/FC | [106]
581 | AlNb1.5Ta0.5Ti1.5Zr0.5 | AC+HIP/1400C/207MPa/2h+1400C/24h/FC | [106]
582 | AlTiVYZr | AC | [24]
583 | CrMo0.5NbTa0.5TiZr | AC | [110]
584 | CrMo0.5NbTa0.5TiZr | AC+HIP/1450C/207MPa/3h | [110]
585 | CrNbTiVZr | AC+HIP/1200C/207MPa/2h+1200C/24h/FC | [111]
586 | CrNbTiZr | AC+HIP/1200C/207MPa/2h+1200C/24h/FC | [111]
587 | HfNbTaTiZr | AC+HIP/1200C/207MPa/3h | [112]
588 | HfNbTaTiZr | AC+HIP/1200C/207MPa/2h+1200C/24h+CR(86%)+800C/2h/FC | [113]
589 | HfNbTaTiZr | AC+HIP/1200C/207MPa/2h+1200C/24h+CR(86%)+1000C/2h/FC | [113]
590 | HfNbTaTiZr | AC+HIP/1200C/207MPa/2h+1200C/24h+CR(86%)+1200C/2h/FC | [113]
591 | HfNbTiZr | AC | [114]
592 | HfNbTiZr | AC+1300C/6h/FC | [114]
593 | MoNbTaVW | AC | [115]
594 | MoNbTaVW | AC | [116]
595 | MoNbTaVW | AC+1400C/19h | [116]
596 | MoNbTaW | AC | [115]
597 | MoNbTaW | AC | [116]
598 | MoNbTaW | AC+1400C/19h | [116]
599 | MoNbTiV0.25Zr | AC | [45]
600 | MoNbTiV0.5Zr | AC | [45]
601 | MoNbTiV0.75Zr | AC | [45]
602 | MoNbTiVZr | AC | [45]
603 | MoNbTiV1.5Zr | AC | [45]
604 | MoNbTiV2Zr | AC | [45]
605 | MoNbTiV3Zr | AC | [45]
606 | MoNbTiVZr | AC | [45]
607 | NbTaTiV | AC | [109]
608 | NbTiVZr | AC+HIP/1200C/207MPa/2h+1200C/24h/FC | [111]
609 | NbTiV2Zr | AC+HIP/1200C/207MPa/2h+1200C/24h/FC | [111]
610 | AlCu0.5Li0.5MgSn0.2 | AC | [117]
611 | AlCu0.2Li0.5MgZn0.5 | AC | [117]
612 | Al16CuLiMgZn | AC | [117]
613 | AlLiMg0.5ScTi1.5 | MA+CP | [118]
614 | AlLiMg0.5ScTi1.5 | MA+CP+500C/1h | [118]
615 | AlLi0.5MgSn0.2Zn0.5 | AC | [117]
616 | AlLiMgSnZn | AC | [117]
617 | Al16LiMgSnZn | AC | [117]
618 | DyGdLuTbTm | AC | [119]
619 | DyGdLuTbY | AC | [119]
620 | Al0.5B0.2CoCrCuFeNi | AC | [13]
621 | Al0.5B0.6CoCrCuFeNi | AC | [13]
622 | Al0.5BCoCrCuFeNi | AC | [13]
623 | AlC0.1CoCrFeNi | AC | [58]
624 | AlC0.2CoCrFeNi | AC | [58]
625 | AlC0.3CoCrFeNi | AC | [58]
626 | AlC0.4CoCrFeNi | AC | [58]
627 | AlC0.5CoCrFeNi | AC | [58]
628 | AlCCoCrFeNi | AC | [58]
629 | AlC1.5CoCrFeNi | AC | [58]
630 | AlCuNi | AC | [25]
631 | BeCuNiTiVZr | AC | [24]
632 | CoCrNi | AC+1200/24h/WQ | [89]
633 | CoCuHfTiZr | MS | [120]
634 | CoFeNi | MA+SPS | [3]
635 | CoFeNi | AC | [68]
636 | CoFeNi | AC | [70]
637 | CoFeNi | AC+1200/24h/WQ | [89]
638 | CoFeNiSi0.25 | AC | [70]
639 | CoFeNiSi0.5 | AC | [70]
640 | CoFeNiSi0.75 | AC | [70]
641 | CoMnNi | AC+1100/24h/WQ | [89]
642 | CrFeNi | AC+1200/24h/WQ | [89]
643 | CuFeHfTiZr | MS | [120]
644 | CuHfNiTiZr | MS | [120]
645 | CuHfNiTiZr | AC | [120]
646 | FeMnNi | AC+1100/24h/WQ | [89]
647 | MoPdRhRu | AC+1700C/20h | [121]
648 | MoRhRu | AC+1700C/20h | [121]